## Calculation Sheet
ELIPSOMETRY CALCULATION SPREAD SHEET (Three-Film Model), E. Kondoh Jun. 1999
Environment |  | Film1 |  |  | Film2 |  |  | Film3 |  |  | Substrate
n0 | k0 | n1 | k1 | Thick | n2 | k2 | Thick | n3 | k3 | Thick | ns | ks | Incident Angle (phi 0) | L (A) | N0 | N1 | N2 | N3 | Nsub | phi0 | cos(phi0) | cos(phi1) | cos(phi2) | cos(phi3) | cos(phi4) | rp01 | rs01 | rp12 | rs12 | rp23 | rs23 | rp34 | rs34 | beta1 | Rp01 | Rs01 | beta2 | Rp12 | Rs12 | beta3 | Rp23 | Rs23 | Psi | Del |  |  | PSI | DELTA | FilmStar 70 deg
1 | 0 | 2.3 | -0.05 | 200 | 3 | -0.2 | 500 | 1.46 | 0 | 1000 | 3.85 | -0.02 | 70 | 4000 | 1 | 2.3-0.05i | 3-0.2i | 1.46 | 3.85-0.02i | 1.22173047639603 | 0.34202014332567 | 0.91286873557996-0.00397136136476469i | 0.95038492459333-0.006821603669451i | 0.765340938981253 | 0.969758644260474-0.000319104068282549i | -0.0741624693029445-0.00864506881194564i | -0.719959613097582+0.00628320133571865i | 0.113258388225972-0.0207363782826526i | -0.152866823494552+0.0232776879017079i | -0.247858051761128+0.0278806967921046i | 0.438262372728283-0.029811857216987i | 0.350895161110856-0.00213330669701068i | -0.539317135311373+0.00195857970300021i | 0.659545812081214-0.0172088804952569i | -0.423370990108983-0.222001646508037i | -0.522448719345998+0.36776733425484i | 2.23822018788999-0.165359139839481i | 0.136208791132356-0.41452456332748i | -0.252105922913591+0.572924040741782i | 1.75520431411836 | -0.537888706916696+0.124699267186703i | 0.784659165921801-0.120914672222981i | 0.6423617 | 1.096309 | 0 | 0 | 36.80462 | 62.81388 | 36.80462 | 62.81388
1 | 0 | 2.3 | -0.05 | 200 | 3 | -0.2 | 500 | 1.46 | 0 | 1000 | 3.85 | -0.02 | 70 | 4100 | 1 | 2.3-0.05i | 3-0.2i | 1.46 | 3.85-0.02i | 1.22173047639603 | 0.34202014332567 | 0.91286873557996-0.00397136136476469i | 0.95038492459333-0.006821603669451i | 0.765340938981253 | 0.969758644260474-0.000319104068282549i | -0.0741624693029445-0.00864506881194564i | -0.719959613097582+0.00628320133571865i | 0.113258388225972-0.0207363782826526i | -0.152866823494552+0.0232776879017079i | -0.247858051761128+0.0278806967921046i | 0.438262372728283-0.029811857216987i | 0.350895161110856-0.00213330669701068i | -0.539317135311373+0.00195857970300021i | 0.643459328859721-0.0167891517026897i | -0.397624464491758-0.285490535555764i | -0.606185066914816+0.380277648352551i | 2.18362945159999-0.161325990087299i | 0.196489098189882-0.407481150941229i | -0.327296851453573+0.551507452313145i | 1.7123944527984 | -0.543825124973618+0.101230506925377i | 0.788328436485054-0.0961569711108179i | 0.5999402 | 1.182971 | 0 | 0 | 34.37404 | 67.77924 | 34.37404 | 67.77924
1 | 0 | 2.3 | -0.05 | 200 | 3 | -0.2 | 500 | 1.46 | 0 | 1000 | 3.85 | -0.02 | 70 | 4200 | 1 | 2.3-0.05i | 3-0.2i | 1.46 | 3.85-0.02i | 1.22173047639603 | 0.34202014332567 | 0.91286873557996-0.00397136136476469i | 0.95038492459333-0.006821603669451i | 0.765340938981253 | 0.969758644260474-0.000319104068282549i | -0.0741624693029445-0.00864506881194564i | -0.719959613097582+0.00628320133571865i | 0.113258388225972-0.0207363782826526i | -0.152866823494552+0.0232776879017079i | -0.247858051761128+0.0278806967921046i | 0.438262372728283-0.029811857216987i | 0.350895161110856-0.00213330669701068i | -0.539317135311373+0.00195857970300021i | 0.628138868648775-0.0163894099954828i | -0.362578571909055-0.341212928234071i | -0.674448087339609+0.373397160864043i | 2.13163827418094-0.15748489508522i | 0.251768941413751-0.39194093513752i | -0.394132699122843+0.521896112565388i | 1.6716231563032 | -0.547859652790309+0.0786451368192103i | 0.790557673620969-0.0726441749566406i | 0.5734444 | 1.260678 | 0 | 0 | 32.85594 | 72.23154 | 32.85594 | 72.23154
1 | 0 | 2.3 | -0.05 | 200 | 3 | -0.2 | 500 | 1.46 | 0 | 1000 | 3.85 | -0.02 | 70 | 4300 | 1 | 2.3-0.05i | 3-0.2i | 1.46 | 3.85-0.02i | 1.22173047639603 | 0.34202014332567 | 0.91286873557996-0.00397136136476469i | 0.95038492459333-0.006821603669451i | 0.765340938981253 | 0.969758644260474-0.000319104068282549i | -0.0741624693029445-0.00864506881194564i | -0.719959613097582+0.00628320133571865i | 0.113258388225972-0.0207363782826526i | -0.152866823494552+0.0232776879017079i | -0.247858051761128+0.0278806967921046i | 0.438262372728283-0.029811857216987i | 0.350895161110856-0.00213330669701068i | -0.539317135311373+0.00195857970300021i | 0.613530987982525-0.0160082609258204i | -0.320488603102184-0.388491406649073i | -0.728026602053781+0.356801201885001i | 2.08206529106045-0.153822455664634i | 0.301373267858767-0.369663752862559i | -0.452672330583738+0.486269669847601i | 1.63274819917987 | -0.550239681320064+0.0569810898295615i | 0.791559320781092-0.0502984762291117i | 0.5558461 | 1.336713 | 0 | 0 | 31.84763 | 76.58802 | 31.84763 | 76.58802
1 | 0 | 2.3 | -0.05 | 200 | 3 | -0.2 | 500 | 1.46 | 0 | 1000 | 3.85 | -0.02 | 70 | 4400 | 1 | 2.3-0.05i | 3-0.2i | 1.46 | 3.85-0.02i | 1.22173047639603 | 0.34202014332567 | 0.91286873557996-0.00397136136476469i | 0.95038492459333-0.006821603669451i | 0.765340938981253 | 0.969758644260474-0.000319104068282549i | -0.0741624693029445-0.00864506881194564i | -0.719959613097582+0.00628320133571865i | 0.113258388225972-0.0207363782826526i | -0.152866823494552+0.0232776879017079i | -0.247858051761128+0.0278806967921046i | 0.438262372728283-0.029811857216987i | 0.350895161110856-0.00213330669701068i | -0.539317135311373+0.00195857970300021i | 0.599587101892013-0.0156444368138699i | -0.273367430850366-0.42709509905145i | -0.769629913301387+0.336036850221619i | 2.03474562535454-0.150326490763165i | 0.345011575291402-0.34221756449994i | -0.503259648820014+0.446389327566062i | 1.59564028556215 | -0.551180880681794+0.0362548552575518i | 0.791508769441827-0.0290454646437865i | 0.5432292 | 1.413112 | 0 | 0 | 31.12474 | 80.96534 | 31.12474 | 80.96534
1 | 0 | 2.3 | -0.05 | 200 | 3 | -0.2 | 500 | 1.46 | 0 | 1000 | 3.85 | -0.02 | 70 | 4500 | 1 | 2.3-0.05i | 3-0.2i | 1.46 | 3.85-0.02i | 1.22173047639603 | 0.34202014332567 | 0.91286873557996-0.00397136136476469i | 0.95038492459333-0.006821603669451i | 0.765340938981253 | 0.969758644260474-0.000319104068282549i | -0.0741624693029445-0.00864506881194564i | -0.719959613097582+0.00628320133571865i | 0.113258388225972-0.0207363782826526i | -0.152866823494552+0.0232776879017079i | -0.247858051761128+0.0278806967921046i | 0.438262372728283-0.029811857216987i | 0.350895161110856-0.00213330669701068i | -0.539317135311373+0.00195857970300021i | 0.58626294407219-0.0152967826624506i | -0.222970658159513-0.457116623340118i | -0.801999125123128+0.314028348983811i | 1.98952905590221-0.146985902079539i | 0.382665325882782-0.310957064092863i | -0.546395826576914+0.403654442907056i | 1.56018161254966 | -0.550871302723461+0.0164673338381876i | 0.790551887386068-0.00881518264003543i | 0.5334112 | 1.490182 | 0 | 0 | 30.56221 | 85.38115 | 30.56221 | 85.38115
1 | 0 | 2.3 | -0.05 | 200 | 3 | -0.2 | 500 | 1.46 | 0 | 1000 | 3.85 | -0.02 | 70 | 4600 | 1 | 2.3-0.05i | 3-0.2i | 1.46 | 3.85-0.02i | 1.22173047639603 | 0.34202014332567 | 0.91286873557996-0.00397136136476469i | 0.95038492459333-0.006821603669451i | 0.765340938981253 | 0.969758644260474-0.000319104068282549i | -0.0741624693029445-0.00864506881194564i | -0.719959613097582+0.00628320133571865i | 0.113258388225972-0.0207363782826526i | -0.152866823494552+0.0232776879017079i | -0.247858051761128+0.0278806967921046i | 0.438262372728283-0.029811857216987i | 0.350895161110856-0.00213330669701068i | -0.539317135311373+0.00195857970300021i | 0.573518097461925-0.014964243908919i | -0.170801930067416-0.478877399641827i | -0.827375269561184+0.292230103948684i | 1.94627842425216-0.143790556382157i | 0.41449995573271-0.277026828012799i | -0.582655268046414+0.359163415377444i | 1.52626462097249 | -0.549475039370177-0.00239180574914998i | 0.78881084850551+0.0104574479576421i | 0.5251531 | 1.567714 | 0 | 0 | 30.08905 | 89.82342 | 30.08905 | 89.82342
1 | 0 | 2.3 | -0.05 | 200 | 3 | -0.2 | 500 | 1.46 | 0 | 1000 | 3.85 | -0.02 | 70 | 4700 | 1 | 2.3-0.05i | 3-0.2i | 1.46 | 3.85-0.02i | 1.22173047639603 | 0.34202014332567 | 0.91286873557996-0.00397136136476469i | 0.95038492459333-0.006821603669451i | 0.765340938981253 | 0.969758644260474-0.000319104068282549i | -0.0741624693029445-0.00864506881194564i | -0.719959613097582+0.00628320133571865i | 0.113258388225972-0.0207363782826526i | -0.152866823494552+0.0232776879017079i | -0.247858051761128+0.0278806967921046i | 0.438262372728283-0.029811857216987i | 0.350895161110856-0.00213330669701068i | -0.539317135311373+0.00195857970300021i | 0.561315584749969-0.0146458557406442i | -0.118128670274885-0.49285571777678i | -0.847460066024894+0.271315584805093i | 1.90486824501276-0.140731182842112i | 0.440798861424724-0.241377614634146i | -0.612632509019622+0.313770442278526i | 1.49379090563265 | -0.547135433010893-0.020340881587174i | 0.786388676801445+0.0288325709293562i | 0.5177381 | 1.645392 | 0 | 0 | 29.66421 | 94.27404 | 29.66421 | 94.27403
1 | 0 | 2.3 | -0.05 | 200 | 3 | -0.2 | 500 | 1.46 | 0 | 1000 | 3.85 | -0.02 | 70 | 4800 | 1 | 2.3-0.05i | 3-0.2i | 1.46 | 3.85-0.02i | 1.22173047639603 | 0.34202014332567 | 0.91286873557996-0.00397136136476469i | 0.95038492459333-0.006821603669451i | 0.765340938981253 | 0.969758644260474-0.000319104068282549i | -0.0741624693029445-0.00864506881194564i | -0.719959613097582+0.00628320133571865i | 0.113258388225972-0.0207363782826526i | -0.152866823494552+0.0232776879017079i | -0.247858051761128+0.0278806967921046i | 0.438262372728283-0.029811857216987i | 0.350895161110856-0.00213330669701068i | -0.539317135311373+0.00195857970300021i | 0.549621510067678-0.0143407337460474i | -0.0660025483925845-0.499632439324884i | -0.863511968947124+0.251554667509742i | 1.86518348990832-0.137799283199568i | 0.461915449828011-0.204788509325273i | -0.636910195240721+0.268134738254598i | 1.4626702617653 | -0.543977865603373-0.0374037789537182i | 0.783372811847589+0.0463655532162982i | 0.5107467 | 1.722925 | 0 | 0 | 29.26363 | 98.71635 | 29.26363 | 98.71635
1 | 0 | 2.3 | -0.05 | 200 | 3 | -0.2 | 500 | 1.46 | 0 | 1000 | 3.85 | -0.02 | 70 | 4900 | 1 | 2.3-0.05i | 3-0.2i | 1.46 | 3.85-0.02i | 1.22173047639603 | 0.34202014332567 | 0.91286873557996-0.00397136136476469i | 0.95038492459333-0.006821603669451i | 0.765340938981253 | 0.969758644260474-0.000319104068282549i | -0.0741624693029445-0.00864506881194564i | -0.719959613097582+0.00628320133571865i | 0.113258388225972-0.0207363782826526i | -0.152866823494552+0.0232776879017079i | -0.247858051761128+0.0278806967921046i | 0.438262372728283-0.029811857216987i | 0.350895161110856-0.00213330669701068i | -0.539317135311373+0.00195857970300021i | 0.538404744556093-0.0140480657104138i | -0.0152814768253864-0.499850132498413i | -0.876456026810365+0.233013609511222i | 1.82711852072652-0.134987052930189i | 0.478239274590832-0.167890536252137i | -0.656040998382302+0.22276147345118i | 1.43281984825989 | -0.540112166792328-0.0536081458961224i | 0.779837925157168+0.0631072568453011i | 0.5039328 | 1.800082 | 0 | 0 | 28.87322 | 103.1371 | 28.87322 | 103.1371
1 | 0 | 2.3 | -0.05 | 200 | 3 | -0.2 | 500 | 1.46 | 0 | 1000 | 3.85 | -0.02 | 70 | 5000 | 1 | 2.3-0.05i | 3-0.2i | 1.46 | 3.85-0.02i | 1.22173047639603 | 0.34202014332567 | 0.91286873557996-0.00397136136476469i | 0.95038492459333-0.006821603669451i | 0.765340938981253 | 0.969758644260474-0.000319104068282549i | -0.0741624693029445-0.00864506881194564i | -0.719959613097582+0.00628320133571865i | 0.113258388225972-0.0207363782826526i | -0.152866823494552+0.0232776879017079i | -0.247858051761128+0.0278806967921046i | 0.438262372728283-0.029811857216987i | 0.350895161110856-0.00213330669701068i | -0.539317135311373+0.00195857970300021i | 0.527636649664971-0.0137671043962055i | 0.0333485805252403-0.494182374520412i | -0.886974656961986+0.215659719941883i | 1.79057615031199-0.132287311871585i | 0.490172766693623-0.131189314791659i | -0.67053850160642+0.178034953874954i | 1.40416345129469 | -0.535634685565737-0.0689840483181495i | 0.775848159527295+0.0791043650247232i | 0.4971545 | 1.876689 | 0 | 0 | 28.48486 | 107.5264 | 28.48486 | 107.5264
1 | 0 | 2.3 | -0.05 | 200 | 3 | -0.2 | 500 | 1.46 | 0 | 1000 | 3.85 | -0.02 | 70 | 5100 | 1 | 2.3-0.05i | 3-0.2i | 1.46 | 3.85-0.02i | 1.22173047639603 | 0.34202014332567 | 0.91286873557996-0.00397136136476469i | 0.95038492459333-0.006821603669451i | 0.765340938981253 | 0.969758644260474-0.000319104068282549i | -0.0741624693029445-0.00864506881194564i | -0.719959613097582+0.00628320133571865i | 0.113258388225972-0.0207363782826526i | -0.152866823494552+0.0232776879017079i | -0.247858051761128+0.0278806967921046i | 0.438262372728283-0.029811857216987i | 0.350895161110856-0.00213330669701068i | -0.539317135311373+0.00195857970300021i | 0.517290833004874-0.0134971611727505i | 0.0793528515779932-0.483310758080846i | -0.895575436760265+0.199415784903137i | 1.75546681403136-0.129693443011358i | 0.498115720040735-0.0950855737395913i | -0.680873694095747+0.134245072179421i | 1.37663083460264 | -0.530630069190222-0.0835629692660916i | 0.771458921081038+0.094399726019661i | 0.4903339 | 1.952624 | 0 | 0 | 28.09406 | 111.8771 | 28.09406 | 111.8771
1 | 0 | 2.3 | -0.05 | 200 | 3 | -0.2 | 500 | 1.46 | 0 | 1000 | 3.85 | -0.02 | 70 | 5200 | 1 | 2.3-0.05i | 3-0.2i | 1.46 | 3.85-0.02i | 1.22173047639603 | 0.34202014332567 | 0.91286873557996-0.00397136136476469i | 0.95038492459333-0.006821603669451i | 0.765340938981253 | 0.969758644260474-0.000319104068282549i | -0.0741624693029445-0.00864506881194564i | -0.719959613097582+0.00628320133571865i | 0.113258388225972-0.0207363782826526i | -0.152866823494552+0.0232776879017079i | -0.247858051761128+0.0278806967921046i | 0.438262372728283-0.029811857216987i | 0.350895161110856-0.00213330669701068i | -0.539317135311373+0.00195857970300021i | 0.507342932370165-0.0132376003809668i | 0.122328440153648-0.467907770611942i | -0.902639813938739+0.184188093528852i | 1.72170783683845-0.127199338338062i | 0.502455332140257-0.0598930757571962i | -0.687474850187572+0.0916081688932772i | 1.35015716470643 | -0.525172789906555-0.0973770667137841i | 0.766718322358161+0.109032693346814i | 0.4834324 | 2.027801 | 0 | 0 | 27.69864 | 116.1845 | 27.69864 | 116.1845
1 | 0 | 2.3 | -0.05 | 200 | 3 | -0.2 | 500 | 1.46 | 0 | 1000 | 3.85 | -0.02 | 70 | 5300 | 1 | 2.3-0.05i | 3-0.2i | 1.46 | 3.85-0.02i | 1.22173047639603 | 0.34202014332567 | 0.91286873557996-0.00397136136476469i | 0.95038492459333-0.006821603669451i | 0.765340938981253 | 0.969758644260474-0.000319104068282549i | -0.0741624693029445-0.00864506881194564i | -0.719959613097582+0.00628320133571865i | 0.113258388225972-0.0207363782826526i | -0.152866823494552+0.0232776879017079i | -0.247858051761128+0.0278806967921046i | 0.438262372728283-0.029811857216987i | 0.350895161110856-0.00213330669701068i | -0.539317135311373+0.00195857970300021i | 0.497770424212237-0.0129878343360429i | 0.161986585857892-0.448624190880388i | -0.908457646228122+0.169880567100954i | 1.6892227833132-0.12479935082225i | 0.503560149289844-0.0258539203977383i | -0.690729348417805+0.050283372396313i | 1.32468250122141 | -0.519328455575875-0.110458625945336i | 0.761668351468607+0.123039450180782i | 0.4764367 | 2.102166 | 0 | 0 | 27.29781 | 120.4453 | 27.29782 | 120.4453
1 | 0 | 2.3 | -0.05 | 200 | 3 | -0.2 | 500 | 1.46 | 0 | 1000 | 3.85 | -0.02 | 70 | 5400 | 1 | 2.3-0.05i | 3-0.2i | 1.46 | 3.85-0.02i | 1.22173047639603 | 0.34202014332567 | 0.91286873557996-0.00397136136476469i | 0.95038492459333-0.006821603669451i | 0.765340938981253 | 0.969758644260474-0.000319104068282549i | -0.0741624693029445-0.00864506881194564i | -0.719959613097582+0.00628320133571865i | 0.113258388225972-0.0207363782826526i | -0.152866823494552+0.0232776879017079i | -0.247858051761128+0.0278806967921046i | 0.438262372728283-0.029811857216987i | 0.350895161110856-0.00213330669701068i | -0.539317135311373+0.00195857970300021i | 0.488552453393492-0.0127473188853755i | 0.198136506421986-0.426079995585291i | -0.913251662153876+0.156401561730514i | 1.65794087991851-0.122488251732949i | 0.501776706378085+0.00684859158395475i | -0.690986509758312+0.0103853426521333i | 1.30015134379138 | -0.513154935944435-0.122839658727403i | 0.756345824872997+0.136453311688522i | 0.4693491 | 2.175684 | 0 | 0 | 26.89172 | 124.6575 | 26.89172 | 124.6575
1 | 0 | 2.3 | -0.05 | 200 | 3 | -0.2 | 500 | 1.46 | 0 | 1000 | 3.85 | -0.02 | 70 | 5500 | 1 | 2.3-0.05i | 3-0.2i | 1.46 | 3.85-0.02i | 1.22173047639603 | 0.34202014332567 | 0.91286873557996-0.00397136136476469i | 0.95038492459333-0.006821603669451i | 0.765340938981253 | 0.969758644260474-0.000319104068282549i | -0.0741624693029445-0.00864506881194564i | -0.719959613097582+0.00628320133571865i | 0.113258388225972-0.0207363782826526i | -0.152866823494552+0.0232776879017079i | -0.247858051761128+0.0278806967921046i | 0.438262372728283-0.029811857216987i | 0.350895161110856-0.00213330669701068i | -0.539317135311373+0.00195857970300021i | 0.47966968151361-0.0125155494510959i | 0.230670769094833-0.400858019375893i | -0.917194868141906+0.143666820936749i | 1.62779650028363-0.120261192610532i | 0.497427990172668+0.0380792558978039i | -0.688560880933378-0.028005814901596i | 1.27651222844972 | -0.506703331856627-0.13455161338101i | 0.750783168233603+0.149305002596451i | 0.4621815 | 2.248338 | 0 | 0 | 26.48105 | 128.8203 | 26.48105 | 128.8203
1 | 0 | 2.3 | -0.05 | 200 | 3 | -0.2 | 500 | 1.46 | 0 | 1000 | 3.85 | -0.02 | 70 | 5600 | 1 | 2.3-0.05i | 3-0.2i | 1.46 | 3.85-0.02i | 1.22173047639603 | 0.34202014332567 | 0.91286873557996-0.00397136136476469i | 0.95038492459333-0.006821603669451i | 0.765340938981253 | 0.969758644260474-0.000319104068282549i | -0.0741624693029445-0.00864506881194564i | -0.719959613097582+0.00628320133571865i | 0.113258388225972-0.0207363782826526i | -0.152866823494552+0.0232776879017079i | -0.247858051761128+0.0278806967921046i | 0.438262372728283-0.029811857216987i | 0.350895161110856-0.00213330669701068i | -0.539317135311373+0.00195857970300021i | 0.471104151486581-0.0122920574966121i | 0.25955211301722-0.373499790933984i | -0.92042303544625+0.131600430387285i | 1.59872870563571-0.118113671313915i | 0.490813108066155+0.0677421219968732i | -0.683735614927225-0.0648368470294081i | 1.2537173672274 | -0.500018810791359-0.145625168720961i | 0.745009059856967+0.161622909462951i | 0.454952 | 2.32012 | 0 | 0 | 26.06683 | 132.9331 | 26.06683 | 132.9331
1 | 0 | 2.3 | -0.05 | 200 | 3 | -0.2 | 500 | 1.46 | 0 | 1000 | 3.85 | -0.02 | 70 | 5700 | 1 | 2.3-0.05i | 3-0.2i | 1.46 | 3.85-0.02i | 1.22173047639603 | 0.34202014332567 | 0.91286873557996-0.00397136136476469i | 0.95038492459333-0.006821603669451i | 0.765340938981253 | 0.969758644260474-0.000319104068282549i | -0.0741624693029445-0.00864506881194564i | -0.719959613097582+0.00628320133571865i | 0.113258388225972-0.0207363782826526i | -0.152866823494552+0.0232776879017079i | -0.247858051761128+0.0278806967921046i | 0.438262372728283-0.029811857216987i | 0.350895161110856-0.00213330669701068i | -0.539317135311373+0.00195857970300021i | 0.462839166372782-0.0120764073650926i | 0.284801636868554-0.34450309600925i | -0.923043743818381+0.120134766403436i | 1.57068083360701-0.116041501641741i | 0.482207729573058+0.095773218370383i | -0.676765746568443-0.100075371462794i | 1.2317223256971 | -0.493141328598986-0.156090091437387i | 0.739048963701407+0.173433308395919i | 0.4476822 | 2.391032 | 0 | 0 | 25.6503 | 136.996 | 25.6503 | 136.996
1 | 0 | 2.3 | -0.05 | 200 | 3 | -0.2 | 500 | 1.46 | 0 | 1000 | 3.85 | -0.02 | 70 | 5800 | 1 | 2.3-0.05i | 3-0.2i | 1.46 | 3.85-0.02i | 1.22173047639603 | 0.34202014332567 | 0.91286873557996-0.00397136136476469i | 0.95038492459333-0.006821603669451i | 0.765340938981253 | 0.969758644260474-0.000319104068282549i | -0.0741624693029445-0.00864506881194564i | -0.719959613097582+0.00628320133571865i | 0.113258388225972-0.0207363782826526i | -0.152866823494552+0.0232776879017079i | -0.247858051761128+0.0278806967921046i | 0.438262372728283-0.029811857216987i | 0.350895161110856-0.00213330669701068i | -0.539317135311373+0.00195857970300021i | 0.454859180745665-0.0118681934450048i | 0.306488265663147-0.314320910917416i | -0.92514299906972+0.109209969108822i | 1.5436001295793-0.114040786096194i | 0.471865001538832+0.122134582324991i | -0.667881253694991-0.133705231794108i | 1.21048573387473 | -0.486106254281151-0.165975141440108i | 0.732925573147219+0.184760569653797i | 0.4403952 | 2.461081 | 0 | 0 | 25.23279 | 141.0096 | 25.23279 | 141.0096
1 | 0 | 2.3 | -0.05 | 200 | 3 | -0.2 | 500 | 1.46 | 0 | 1000 | 3.85 | -0.02 | 70 | 5900 | 1 | 2.3-0.05i | 3-0.2i | 1.46 | 3.85-0.02i | 1.22173047639603 | 0.34202014332567 | 0.91286873557996-0.00397136136476469i | 0.95038492459333-0.006821603669451i | 0.765340938981253 | 0.969758644260474-0.000319104068282549i | -0.0741624693029445-0.00864506881194564i | -0.719959613097582+0.00628320133571865i | 0.113258388225972-0.0207363782826526i | -0.152866823494552+0.0232776879017079i | -0.247858051761128+0.0278806967921046i | 0.438262372728283-0.029811857216987i | 0.350895161110856-0.00213330669701068i | -0.539317135311373+0.00195857970300021i | 0.447149703105908-0.011667037623903i | 0.324719412522956-0.283361418116249i | -0.926790126355959+0.0987732222940761i | 1.51743741551864-0.112107891416597i | 0.460016733285771+0.146809365167846i | -0.657289852232083-0.165722888380036i | 1.18996902652093 | -0.47894491205618-0.17530801340245i | 0.726659182282369+0.195627340910873i | 0.4331149 | 2.530279 | 0 | 0 | 24.81566 | 144.9743 | 24.81566 | 144.9743
1 | 0 | 2.3 | -0.05 | 200 | 3 | -0.2 | 500 | 1.46 | 0 | 1000 | 3.85 | -0.02 | 70 | 6000 | 1 | 2.3-0.05i | 3-0.2i | 1.46 | 3.85-0.02i | 1.22173047639603 | 0.34202014332567 | 0.91286873557996-0.00397136136476469i | 0.95038492459333-0.006821603669451i | 0.765340938981253 | 0.969758644260474-0.000319104068282549i | -0.0741624693029445-0.00864506881194564i | -0.719959613097582+0.00628320133571865i | 0.113258388225972-0.0207363782826526i | -0.152866823494552+0.0232776879017079i | -0.247858051761128+0.0278806967921046i | 0.438262372728283-0.029811857216987i | 0.350895161110856-0.00213330669701068i | -0.539317135311373+0.00195857970300021i | 0.439697208054143-0.0114725869968379i | 0.339632753440217-0.251988866863086i | -0.928041426208478+0.088777986897759i | 1.49214679192666-0.110239426559654i | 0.446874715128579+0.169797818569652i | -0.645179508773671-0.196134612220049i | 1.17013620941224 | -0.471685052743614-0.184115305543482i | 0.720267998015705+0.206054711091232i | 0.4258649 | 2.598638 | 0 | 0 | 24.40026 | 148.891 | 24.40026 | 148.891
1 | 0 | 2.3 | -0.05 | 200 | 3 | -0.2 | 500 | 1.46 | 0 | 1000 | 3.85 | -0.02 | 70 | 6100 | 1 | 2.3-0.05i | 3-0.2i | 1.46 | 3.85-0.02i | 1.22173047639603 | 0.34202014332567 | 0.91286873557996-0.00397136136476469i | 0.95038492459333-0.006821603669451i | 0.765340938981253 | 0.969758644260474-0.000319104068282549i | -0.0741624693029445-0.00864506881194564i | -0.719959613097582+0.00628320133571865i | 0.113258388225972-0.0207363782826526i | -0.152866823494552+0.0232776879017079i | -0.247858051761128+0.0278806967921046i | 0.438262372728283-0.029811857216987i | 0.350895161110856-0.00213330669701068i | -0.539317135311373+0.00195857970300021i | 0.432489057102435-0.0112845118001685i | 0.351389034775736-0.220525081973109i | -0.928942933921526+0.079183261434943i | 1.46768536910819-0.108432222845561i | 0.43263208066135+0.191114000200704i | -0.631720675011692-0.224954301260595i | 1.15095364860221 | -0.46435126463537-0.192422508807616i | 0.713768403651458+0.216062356666808i | 0.4186679 | 2.666174 | 0 | 0 | 23.9879 | 152.7605 | 23.98791 | 152.7605
1 | 0 | 2.3 | -0.05 | 200 | 3 | -0.2 | 500 | 1.46 | 0 | 1000 | 3.85 | -0.02 | 70 | 6200 | 1 | 2.3-0.05i | 3-0.2i | 1.46 | 3.85-0.02i | 1.22173047639603 | 0.34202014332567 | 0.91286873557996-0.00397136136476469i | 0.95038492459333-0.006821603669451i | 0.765340938981253 | 0.969758644260474-0.000319104068282549i | -0.0741624693029445-0.00864506881194564i | -0.719959613097582+0.00628320133571865i | 0.113258388225972-0.0207363782826526i | -0.152866823494552+0.0232776879017079i | -0.247858051761128+0.0278806967921046i | 0.438262372728283-0.029811857216987i | 0.350895161110856-0.00213330669701068i | -0.539317135311373+0.00195857970300021i | 0.42551342714917-0.011102503545327i | 0.360165834513047-0.18925145591252i | -0.929532522636045+0.0699529028397435i | 1.44401302444515-0.106683316025472i | 0.417464655728844+0.210783065237406i | -0.617068259890688-0.252201779368422i | 1.13238988007636 | -0.456965332449187-0.200254011210563i | 0.70717518246246+0.225668672231191i | 0.4115458 | 2.732902 | 0 | 0 | 23.57984 | 156.5838 | 23.57984 | 156.5838
1 | 0 | 2.3 | -0.05 | 200 | 3 | -0.2 | 500 | 1.46 | 0 | 1000 | 3.85 | -0.02 | 70 | 6300 | 1 | 2.3-0.05i | 3-0.2i | 1.46 | 3.85-0.02i | 1.22173047639603 | 0.34202014332567 | 0.91286873557996-0.00397136136476469i | 0.95038492459333-0.006821603669451i | 0.765340938981253 | 0.969758644260474-0.000319104068282549i | -0.0741624693029445-0.00864506881194564i | -0.719959613097582+0.00628320133571865i | 0.113258388225972-0.0207363782826526i | -0.152866823494552+0.0232776879017079i | -0.247858051761128+0.0278806967921046i | 0.438262372728283-0.029811857216987i | 0.350895161110856-0.00213330669701068i | -0.539317135311373+0.00195857970300021i | 0.41875924576585-0.0109262733303218i | 0.366152199366738-0.158411286210223i | -0.92984152131461+0.0610550198825939i | 1.42109218278729-0.104989930056813i | 0.401532259260047+0.228839034713702i | -0.601363361124168-0.277901469794676i | 1.11441543753547 | -0.449546551639904-0.207633113346277i | 0.700501708150196+0.234890887035649i | 0.404519 | 2.798838 | 0 | 0 | 23.17723 | 160.3616 | 23.17723 | 160.3616
1 | 0 | 2.3 | -0.05 | 200 | 3 | -0.2 | 500 | 1.46 | 0 | 1000 | 3.85 | -0.02 | 70 | 6400 | 1 | 2.3-0.05i | 3-0.2i | 1.46 | 3.85-0.02i | 1.22173047639603 | 0.34202014332567 | 0.91286873557996-0.00397136136476469i | 0.95038492459333-0.006821603669451i | 0.765340938981253 | 0.969758644260474-0.000319104068282549i | -0.0741624693029445-0.00864506881194564i | -0.719959613097582+0.00628320133571865i | 0.113258388225972-0.0207363782826526i | -0.152866823494552+0.0232776879017079i | -0.247858051761128+0.0278806967921046i | 0.438262372728283-0.029811857216987i | 0.350895161110856-0.00213330669701068i | -0.539317135311373+0.00195857970300021i | 0.412216132550759-0.0107555503095356i | 0.369544081036863-0.12821234294199i | -0.929895970725931+0.0524614402647174i | 1.39888761743124-0.103349462399676i | 0.384979936195449+0.2453229521181i | -0.584734779923099-0.302081359348937i | 1.09700269632398 | -0.442112004235024-0.214582051986394i | 0.693760107775259+0.243745169031604i | 0.3976064 | 2.863997 | 0 | 0 | 22.78117 | 164.0949 | 22.78117 | 164.0949
1 | 0 | 2.3 | -0.05 | 200 | 3 | -0.2 | 500 | 1.46 | 0 | 1000 | 3.85 | -0.02 | 70 | 6500 | 1 | 2.3-0.05i | 3-0.2i | 1.46 | 3.85-0.02i | 1.22173047639603 | 0.34202014332567 | 0.91286873557996-0.00397136136476469i | 0.95038492459333-0.006821603669451i | 0.765340938981253 | 0.969758644260474-0.000319104068282549i | -0.0741624693029445-0.00864506881194564i | -0.719959613097582+0.00628320133571865i | 0.113258388225972-0.0207363782826526i | -0.152866823494552+0.0232776879017079i | -0.247858051761128+0.0278806967921046i | 0.438262372728283-0.029811857216987i | 0.350895161110856-0.00213330669701068i | -0.539317135311373+0.00195857970300021i | 0.405874345896132-0.0105900803047735i | 0.370540496464148-0.0988295707637497i | -0.929717606830443+0.04414724708i | 1.37736626947076-0.10175947067045i | 0.367939112751932+0.260281356510937i | -0.567300342890099-0.324772188336474i | 1.08012573176515 | -0.434676801430851-0.221122029420766i | 0.686961401704814+0.252246717816135i | 0.3908253 | 2.928392 | 0 | 0 | 22.39264 | 167.7845 | 22.39264 | 167.7845
1 | 0 | 2.3 | -0.05 | 200 | 3 | -0.2 | 500 | 1.46 | 0 | 1000 | 3.85 | -0.02 | 70 | 6600 | 1 | 2.3-0.05i | 3-0.2i | 1.46 | 3.85-0.02i | 1.22173047639603 | 0.34202014332567 | 0.91286873557996-0.00397136136476469i | 0.95038492459333-0.006821603669451i | 0.765340938981253 | 0.969758644260474-0.000319104068282549i | -0.0741624693029445-0.00864506881194564i | -0.719959613097582+0.00628320133571865i | 0.113258388225972-0.0207363782826526i | -0.152866823494552+0.0232776879017079i | -0.247858051761128+0.0278806967921046i | 0.438262372728283-0.029811857216987i | 0.350895161110856-0.00213330669701068i | -0.539317135311373+0.00195857970300021i | 0.399724734594675-0.0104296245425799i | 0.369340339036731-0.0704078472165201i | -0.92932463708227+0.0360903780021488i | 1.35649708356969-0.100217660508776i | 0.35052867078208+0.273765014239097i | -0.549168053938418-0.346006815856857i | 1.06376019037477 | -0.427254297403696-0.227273246738879i | 0.680115624295717+0.260409847733892i | 0.3841914 | 2.992037 | 0 | 0 | 22.01254 | 171.4311 | 22.01254 | 171.4311
1 | 0 | 2.3 | -0.05 | 200 | 3 | -0.2 | 500 | 1.46 | 0 | 1000 | 3.85 | -0.02 | 70 | 6700 | 1 | 2.3-0.05i | 3-0.2i | 1.46 | 3.85-0.02i | 1.22173047639603 | 0.34202014332567 | 0.91286873557996-0.00397136136476469i | 0.95038492459333-0.006821603669451i | 0.765340938981253 | 0.969758644260474-0.000319104068282549i | -0.0741624693029445-0.00864506881194564i | -0.719959613097582+0.00628320133571865i | 0.113258388225972-0.0207363782826526i | -0.152866823494552+0.0232776879017079i | -0.247858051761128+0.0278806967921046i | 0.438262372728283-0.029811857216987i | 0.350895161110856-0.00213330669701068i | -0.539317135311373+0.00195857970300021i | 0.393758693779829-0.010273958504631i | 0.366139770396138-0.0430647341499668i | -0.928732358102891+0.0282712798687991i | 1.33625085844178-0.0987218745310335i | 0.332855942088368+0.285827862533806i | -0.530437097376679-0.365819721303906i | 1.04788317260798 | -0.41985627813404-0.233054939675987i | 0.673231928367196+0.268248062253261i | 0.3777187 | 3.054944 | 0 | 0 | 21.64168 | 175.0354 | 21.64169 | 175.0354
1 | 0 | 2.3 | -0.05 | 200 | 3 | -0.2 | 500 | 1.46 | 0 | 1000 | 3.85 | -0.02 | 70 | 6800 | 1 | 2.3-0.05i | 3-0.2i | 1.46 | 3.85-0.02i | 1.22173047639603 | 0.34202014332567 | 0.91286873557996-0.00397136136476469i | 0.95038492459333-0.006821603669451i | 0.765340938981253 | 0.969758644260474-0.000319104068282549i | -0.0741624693029445-0.00864506881194564i | -0.719959613097582+0.00628320133571865i | 0.113258388225972-0.0207363782826526i | -0.152866823494552+0.0232776879017079i | -0.247858051761128+0.0278806967921046i | 0.438262372728283-0.029811857216987i | 0.350895161110856-0.00213330669701068i | -0.539317135311373+0.00195857970300021i | 0.387968124753655-0.0101228708795629i | 0.361130125777859-0.0168931723433217i | -0.927953650880597+0.0206726114923637i | 1.31660011052352-0.0972700822585183i | 0.315017626014297+0.296526127332091i | -0.51119871131336-0.38424661160896i | 1.03247312595198 | -0.412493128488583-0.238485415974847i | 0.666318675981662+0.275774120609909i | 0.3714196 | 3.117122 | 0 | 0 | 21.28077 | 178.5979 | 21.28078 | 178.5979
1 | 0 | 2.3 | -0.05 | 200 | 3 | -0.2 | 500 | 1.46 | 0 | 1000 | 3.85 | -0.02 | 70 | 6900 | 1 | 2.3-0.05i | 3-0.2i | 1.46 | 3.85-0.02i | 1.22173047639603 | 0.34202014332567 | 0.91286873557996-0.00397136136476469i | 0.95038492459333-0.006821603669451i | 0.765340938981253 | 0.969758644260474-0.000319104068282549i | -0.0741624693029445-0.00864506881194564i | -0.719959613097582+0.00628320133571865i | 0.113258388225972-0.0207363782826526i | -0.152866823494552+0.0232776879017079i | -0.247858051761128+0.0278806967921046i | 0.438262372728283-0.029811857216987i | 0.350895161110856-0.00213330669701068i | -0.539317135311373+0.00195857970300021i | 0.38234539830795-0.00997616260594603i | 0.354496269631648+0.00803591909621987i | -0.926999380702173+0.0132789880848941i | 1.29751894950144-0.0958603709214383i | 0.29710063499095+0.30591758494993i | -0.491536948492087-0.401324110517139i | 1.01750974731499 | -0.40517398033921-0.243582093466807i | 0.659383517618417+0.28300009759737i | 0.365305 | -3.104604 | 0 | 360 | 20.93043 | 182.1193 | 20.93044 | 182.1193
1 | 0 | 2.3 | -0.05 | 200 | 3 | -0.2 | 500 | 1.46 | 0 | 1000 | 3.85 | -0.02 | 70 | 7000 | 1 | 2.3-0.05i | 3-0.2i | 1.46 | 3.85-0.02i | 1.22173047639603 | 0.34202014332567 | 0.91286873557996-0.00397136136476469i | 0.95038492459333-0.006821603669451i | 0.765340938981253 | 0.969758644260474-0.000319104068282549i | -0.0741624693029445-0.00864506881194564i | -0.719959613097582+0.00628320133571865i | 0.113258388225972-0.0207363782826526i | -0.152866823494552+0.0232776879017079i | -0.247858051761128+0.0278806967921046i | 0.438262372728283-0.029811857216987i | 0.350895161110856-0.00213330669701068i | -0.539317135311373+0.00195857970300021i | 0.376883321189265-0.00983364599728966i | 0.346415342493444+0.0316711670733154i | -0.925878722456261+0.00607676139820026i | 1.27898296450856-0.094490937051132i | 0.279182873344125+0.314060943083653i | -0.471529339693393-0.417089511428629i | 1.00297389378192 | -0.397906844104427-0.248361538271403i | 0.652433461472856+0.289937437282361i | 0.3593842 | -3.043858 | 0 | 360 | 20.5912 | 185.5998 | 20.5912 | 185.5998
1 | 0 | 2.3 | -0.05 | 200 | 3 | -0.2 | 500 | 1.46 | 0 | 1000 | 3.85 | -0.02 | 70 | 7100 | 1 | 2.3-0.05i | 3-0.2i | 1.46 | 3.85-0.02i | 1.22173047639603 | 0.34202014332567 | 0.91286873557996-0.00397136136476469i | 0.95038492459333-0.006821603669451i | 0.765340938981253 | 0.969758644260474-0.000319104068282549i | -0.0741624693029445-0.00864506881194564i | -0.719959613097582+0.00628320133571865i | 0.113258388225972-0.0207363782826526i | -0.152866823494552+0.0232776879017079i | -0.247858051761128+0.0278806967921046i | 0.438262372728283-0.029811857216987i | 0.350895161110856-0.00213330669701068i | -0.539317135311373+0.00195857970300021i | 0.371575105397867-0.0096951439409898i | 0.337055844601267+0.053978412670288i | -0.924599427089793-0.000946169578571416i | 1.26096911993802-0.0931600787828062i | 0.261333954822557+0.321015321300952i | -0.451247472995943-0.431580579418612i | 0.988847500911755 | -0.390698725765874-0.252839502665135i | 0.645474934325887+0.296597001331493i | 0.3536651 | -2.983818 | 0 | 360 | 20.26351 | 189.0398 | 20.26352 | 189.0398
1 | 0 | 2.3 | -0.05 | 200 | 3 | -0.2 | 500 | 1.46 | 0 | 1000 | 3.85 | -0.02 | 70 | 7200 | 1 | 2.3-0.05i | 3-0.2i | 1.46 | 3.85-0.02i | 1.22173047639603 | 0.34202014332567 | 0.91286873557996-0.00397136136476469i | 0.95038492459333-0.006821603669451i | 0.765340938981253 | 0.969758644260474-0.000319104068282549i | -0.0741624693029445-0.00864506881194564i | -0.719959613097582+0.00628320133571865i | 0.113258388225972-0.0207363782826526i | -0.152866823494552+0.0232776879017079i | -0.247858051761128+0.0278806967921046i | 0.438262372728283-0.029811857216987i | 0.350895161110856-0.00213330669701068i | -0.539317135311373+0.00195857970300021i | 0.366414340045119-0.00956048916403161i | 0.326577006435224+0.0749385361526385i | -0.923168041374335-0.00780052181833197i | 1.24345565993888-0.0918661887997117i | 0.243615864171281+0.326839814930228i | -0.430757500511518-0.444835391233393i | 0.975113507843536 | -0.383555731130458-0.257030962287342i | 0.638513835192743+0.302989112555154i | 0.348154 | -2.92448 | 0 | 360 | 19.94775 | 192.4396 | 19.94775 | 192.4396
1 | 0 | 2.3 | -0.05 | 200 | 3 | -0.2 | 500 | 1.46 | 0 | 1000 | 3.85 | -0.02 | 70 | 7300 | 1 | 2.3-0.05i | 3-0.2i | 1.46 | 3.85-0.02i | 1.22173047639603 | 0.34202014332567 | 0.91286873557996-0.00397136136476469i | 0.95038492459333-0.006821603669451i | 0.765340938981253 | 0.969758644260474-0.000319104068282549i | -0.0741624693029445-0.00864506881194564i | -0.719959613097582+0.00628320133571865i | 0.113258388225972-0.0207363782826526i | -0.152866823494552+0.0232776879017079i | -0.247858051761128+0.0278806967921046i | 0.438262372728283-0.029811857216987i | 0.350895161110856-0.00213330669701068i | -0.539317135311373+0.00195857970300021i | 0.361394965523953-0.00942952355904488i | 0.315128401096692+0.0945454459839006i | -0.92159009041496-0.0144957691703717i | 1.22642202076164-0.0906077478572499i | 0.226083567766572+0.331593129251866i | -0.410120582702041-0.456892204549014i | 0.961755788558008 | -0.376483158868754-0.260950152442005i | 0.631555582766598+0.309123594202901i | 0.3428562 | -2.865843 | 0 | 360 | 19.64421 | 195.7993 | 19.64421 | 195.7993
1 | 0 | 2.3 | -0.05 | 200 | 3 | -0.2 | 500 | 1.46 | 0 | 1000 | 3.85 | -0.02 | 70 | 7400 | 1 | 2.3-0.05i | 3-0.2i | 1.46 | 3.85-0.02i | 1.22173047639603 | 0.34202014332567 | 0.91286873557996-0.00397136136476469i | 0.95038492459333-0.006821603669451i | 0.765340938981253 | 0.969758644260474-0.000319104068282549i | -0.0741624693029445-0.00864506881194564i | -0.719959613097582+0.00628320133571865i | 0.113258388225972-0.0207363782826526i | -0.152866823494552+0.0232776879017079i | -0.247858051761128+0.0278806967921046i | 0.438262372728283-0.029811857216987i | 0.350895161110856-0.00213330669701068i | -0.539317135311373+0.00195857970300021i | 0.356511249773629-0.00930209756500373i | 0.302849758118445+0.112804234278932i | -0.919870230270489-0.0210402642476371i | 1.2098487502108-0.0893833188321519i | 0.208785577931945+0.335333273288184i | -0.389393279050019-0.467789349727478i | 0.948759088712629 | -0.36948558365618-0.26461060332466i | 0.62460515751231+0.315009805481608i | 0.3377755 | -2.807906 | 0 | 360 | 19.35311 | 199.1188 | 19.35311 | 199.1189
1 | 0 | 2.3 | -0.05 | 200 | 3 | -0.2 | 500 | 1.46 | 0 | 1000 | 3.85 | -0.02 | 70 | 7500 | 1 | 2.3-0.05i | 3-0.2i | 1.46 | 3.85-0.02i | 1.22173047639603 | 0.34202014332567 | 0.91286873557996-0.00397136136476469i | 0.95038492459333-0.006821603669451i | 0.765340938981253 | 0.969758644260474-0.000319104068282549i | -0.0741624693029445-0.00864506881194564i | -0.719959613097582+0.00628320133571865i | 0.113258388225972-0.0207363782826526i | -0.152866823494552+0.0232776879017079i | -0.247858051761128+0.0278806967921046i | 0.438262372728283-0.029811857216987i | 0.350895161110856-0.00213330669701068i | -0.539317135311373+0.00195857970300021i | 0.351757766443314-0.00917806959747035i | 0.289870942827394+0.12972949735967i | -0.918012376480235-0.0274413440608391i | 1.19371743354133-0.0881915412477232i | 0.19176447512257+0.338117304400756i | -0.368627892676434-0.477565138833526i | 0.936108967529794 | -0.362566930569372-0.268025174057972i | 0.617667139133229+0.320656673712028i | 0.3329148 | -2.750668 | 0 | 360 | 19.07461 | 202.3984 | 19.07461 | 202.3983
1 | 0 | 2.3 | -0.05 | 200 | 3 | -0.2 | 500 | 1.46 | 0 | 1000 | 3.85 | -0.02 | 70 | 7600 | 1 | 2.3-0.05i | 3-0.2i | 1.46 | 3.85-0.02i | 1.22173047639603 | 0.34202014332567 | 0.91286873557996-0.00397136136476469i | 0.95038492459333-0.006821603669451i | 0.765340938981253 | 0.969758644260474-0.000319104068282549i | -0.0741624693029445-0.00864506881194564i | -0.719959613097582+0.00628320133571865i | 0.113258388225972-0.0207363782826526i | -0.152866823494552+0.0232776879017079i | -0.247858051761128+0.0278806967921046i | 0.438262372728283-0.029811857216987i | 0.350895161110856-0.00213330669701068i | -0.539317135311373+0.00195857970300021i | 0.347129374779586-0.00905730552381942i | 0.276312069694457+0.145343817164323i | -0.916019813082838-0.0337054217597293i | 1.17801062520526-0.0870311262313058i | 0.175057391731287+0.340001116432797i | -0.347872775467381-0.486257787874722i | 0.923791744272823 | -0.355730541740885-0.27120608546146i | 0.610745740023909+0.326072723490657i | 0.3282757 | -2.694131 | 0 | 360 | 18.80881 | 205.6377 | 18.80881 | 205.6377
1 | 0 | 2.3 | -0.05 | 200 | 3 | -0.2 | 500 | 1.46 | 0 | 1000 | 3.85 | -0.02 | 70 | 7700 | 1 | 2.3-0.05i | 3-0.2i | 1.46 | 3.85-0.02i | 1.22173047639603 | 0.34202014332567 | 0.91286873557996-0.00397136136476469i | 0.95038492459333-0.006821603669451i | 0.765340938981253 | 0.969758644260474-0.000319104068282549i | -0.0741624693029445-0.00864506881194564i | -0.719959613097582+0.00628320133571865i | 0.113258388225972-0.0207363782826526i | -0.152866823494552+0.0232776879017079i | -0.247858051761128+0.0278806967921046i | 0.438262372728283-0.029811857216987i | 0.350895161110856-0.00213330669701068i | -0.539317135311373+0.00195857970300021i | 0.34262120108115-0.00893967817935423i | 0.262283722151946+0.159676397078775i | -0.913895285777796-0.0398380664907941i | 1.16271178591688-0.0859008518646655i | 0.1586964608561+0.341039265358208i | -0.327172599369836-0.493905349169217i | 0.911794448892657 | -0.348979236147911-0.27416495151314i | 0.603844835229725+0.331266103180778i | 0.323859 | -2.638297 | 0 | 360 | 18.55576 | 208.8367 | 18.55576 | 208.8367
1 | 0 | 2.3 | -0.05 | 200 | 3 | -0.2 | 500 | 1.46 | 0 | 1000 | 3.85 | -0.02 | 70 | 7800 | 1 | 2.3-0.05i | 3-0.2i | 1.46 | 3.85-0.02i | 1.22173047639603 | 0.34202014332567 | 0.91286873557996-0.00397136136476469i | 0.95038492459333-0.006821603669451i | 0.765340938981253 | 0.969758644260474-0.000319104068282549i | -0.0741624693029445-0.00864506881194564i | -0.719959613097582+0.00628320133571865i | 0.113258388225972-0.0207363782826526i | -0.152866823494552+0.0232776879017079i | -0.247858051761128+0.0278806967921046i | 0.438262372728283-0.029811857216987i | 0.350895161110856-0.00213330669701068i | -0.539317135311373+0.00195857970300021i | 0.33822862158011-0.00882506692064457i | 0.247887255101517+0.17276184419682i | -0.911641082152341-0.0458440730845893i | 1.14780522455897-0.0847995588920416i | 0.142709232986318+0.341284827380484i | -0.306568598730919-0.500545651485746i | 0.900104776470956 | -0.342315363300574-0.276912809485389i | 0.596967989357764+0.336244609018883i | 0.3196646 | -2.58317 | 0 | 360 | 18.31543 | 211.9952 | 18.31543 | 211.9952
1 | 0 | 2.3 | -0.05 | 200 | 3 | -0.2 | 500 | 1.46 | 0 | 1000 | 3.85 | -0.02 | 70 | 7900 | 1 | 2.3-0.05i | 3-0.2i | 1.46 | 3.85-0.02i | 1.22173047639603 | 0.34202014332567 | 0.91286873557996-0.00397136136476469i | 0.95038492459333-0.006821603669451i | 0.765340938981253 | 0.969758644260474-0.000319104068282549i | -0.0741624693029445-0.00864506881194564i | -0.719959613097582+0.00628320133571865i | 0.113258388225972-0.0207363782826526i | -0.152866823494552+0.0232776879017079i | -0.247858051761128+0.0278806967921046i | 0.438262372728283-0.029811857216987i | 0.350895161110856-0.00213330669701068i | -0.539317135311373+0.00195857970300021i | 0.333947246623399-0.00871335721278831i | 0.233215159757927+0.184639088969214i | -0.909259101326111-0.0517275230365064i | 1.13327604450126-0.0837261467541676i | 0.12711906322036+0.340789285214275i | -0.286098787872014-0.506216246180416i | 0.888711045123222 | -0.335740851501002-0.279460148756156i | 0.590118480818809+0.341015707089532i | 0.3156915 | -2.528755 | 0 | 360 | 18.08779 | 215.113 | 18.08779 | 215.113
1 | 0 | 2.3 | -0.05 | 200 | 3 | -0.2 | 500 | 1.46 | 0 | 1000 | 3.85 | -0.02 | 70 | 8000 | 1 | 2.3-0.05i | 3-0.2i | 1.46 | 3.85-0.02i | 1.22173047639603 | 0.34202014332567 | 0.91286873557996-0.00397136136476469i | 0.95038492459333-0.006821603669451i | 0.765340938981253 | 0.969758644260474-0.000319104068282549i | -0.0741624693029445-0.00864506881194564i | -0.719959613097582+0.00628320133571865i | 0.113258388225972-0.0207363782826526i | -0.152866823494552+0.0232776879017079i | -0.247858051761128+0.0278806967921046i | 0.438262372728283-0.029811857216987i | 0.350895161110856-0.00213330669701068i | -0.539317135311373+0.00195857970300021i | 0.329772906040607-0.00860444024762845i | 0.218351473566652+0.195350432577913i | -0.906750914916308-0.0574918380354507i | 1.11911009394499-0.0826795699197405i | 0.111945471322924+0.339602438919485i | -0.265798157495406-0.510954358009425i | 0.877602157059182 | -0.329257251262645-0.281816938310621i | 0.583299323726241+0.345586553392541i | 0.311938 | -2.475055 | 0 | 360 | 17.87273 | 218.1898 | 17.87273 | 218.1898