## Parameters
Identifier | Name | Avg: 15:52:46 | S: 15:52:46 | P: 15:52:46 | Avg: 15:54:35 | S: 15:54:35 | P: 15:54:35 | Avg: 15:56:24 | S: 15:56:24 | P: 15:56:24
| Date/Time | 05.05.2020 15:52 | 05.05.2020 15:52 | 05.05.2020 15:52 | 05.05.2020 15:54 | 05.05.2020 15:54 | 05.05.2020 15:54 | 05.05.2020 15:56 | 05.05.2020 15:56 | 05.05.2020 15:56
Method
14 | Measurement mode | Reflectance | Reflectance | Reflectance | Reflectance | Reflectance | Reflectance | Reflectance | Reflectance | Reflectance
0 | Starting wavelength, nm | 400 | 400 | 400 | 400 | 400 | 400 | 400 | 400 | 400
1 | Ending wavelength, nm | 700 | 700 | 700 | 700 | 700 | 700 | 700 | 700 | 700
2 | Sampling pitch, nm | 5 | 5 | 5 | 5 | 5 | 5 | 5 | 5 | 5
3 | Averaging count | 50 | 50 | 50 | 50 | 50 | 50 | 50 | 50 | 50
4 | Smoothing mode | 3 | 3 | 3 | 3 | 3 | 3 | 3 | 3 | 3
5 | Manual mode | 0 | 0 | 0 | 0 | 0 | 0 | 0 | 0 | 0
6 | Sample table angle setting, ° | 8 | 8 | 8 | 20 | 20 | 20 | 42 | 42 | 42
7 | Detector angle setting, ° | 180 | 180 | 180 | 40 | 40 | 40 | 84 | 84 | 84
15 | Detector autodisplacement | 1 | 1 | 1 | 1 | 1 | 1 | 1 | 1 | 1
8 | Detector displacement, mm | 0 | 0 | 0 | 0 | 0 | 0 | 0 | 0 | 0
13 | Sample thickness, mm | 1 | 1 | 1 | 1 | 1 | 1 | 1 | 1 | 1
16 | Refractive index n | 1.59 | 1.59 | 1.59 | 1.59 | 1.59 | 1.59 | 1.59 | 1.59 | 1.59
10 | Slit width, µm | 250 | 250 | 250 | 250 | 250 | 250 | 250 | 250 | 250
9 | Polarization | PS | PS | PS | PS | PS | PS | PS | PS | PS
17 | Polarization position (%P) | 0 | 0 | 0 | 0 | 0 | 0 | 0 | 0 | 0
11 | Deuterium light source | 0 | 0 | 0 | 0 | 0 | 0 | 0 | 0 | 0
12 | Calibration source | 0 | 0 | 0 | 0 | 0 | 0 | 0 | 0 | 0
Calculated values
| Integral | 3.7905 | 0 | 0 | 3.6503 | 0 | 0 | 4.1615 | 0 | 0
|  | None, 400.00-700.00 | None, 400.00-700.00 | None, 400.00-700.00 | None, 400.00-700.00 | None, 400.00-700.00 | None, 400.00-700.00 | None, 400.00-700.00 | None, 400.00-700.00 | None, 400.00-700.00
| Average | 4.21 | 0 | 0 | 4.2366 | 0 | 0 | 5.1031 | 0 | 0
| Minimum | 1.5655 | 1.5787 | 1.5523 | 1.7442 | 1.8621 | 1.6263 | 2.462 | 1.7741 | 1.1273
| Maximum | 6.7401 | 6.8106 | 6.6696 | 7.2671 | 7.8721 | 6.6621 | 9.5453 | 13.7472 | 5.4282

## Measurement
Wavelength, nm | Avg: 15:52:46 | S: 15:52:46 | P: 15:52:46 | Avg: 15:54:35 | S: 15:54:35 | P: 15:54:35 | Avg: 15:56:24 | S: 15:56:24 | P: 15:56:24
400 | 5.0997 | 5.123 | 5.0764 | 4.0294 | 4.0806 | 3.9781 | 2.7205 | 2.5388 | 2.9023
405 | 4.4624 | 4.4791 | 4.4457 | 3.5454 | 3.5758 | 3.5151 | 2.7154 | 2.7907 | 2.6401
410 | 3.9396 | 3.9515 | 3.9277 | 3.1711 | 3.1953 | 3.1469 | 2.7714 | 3.1237 | 2.419
415 | 3.53 | 3.5399 | 3.52 | 2.902 | 2.9339 | 2.8701 | 2.8729 | 3.5092 | 2.2366
420 | 2.5936 | 2.5943 | 2.5928 | 2.2342 | 2.2617 | 2.2067 | 2.9616 | 4.102 | 1.8212
425 | 1.9709 | 1.9703 | 1.9714 | 1.8603 | 1.9179 | 1.8027 | 3.1905 | 4.8633 | 1.5178
430 | 1.6393 | 1.6428 | 1.6358 | 1.7442 | 1.8621 | 1.6263 | 3.5058 | 5.6987 | 1.313
435 | 1.5655 | 1.5787 | 1.5523 | 1.8435 | 2.0433 | 1.6436 | 3.8603 | 6.5312 | 1.1893
440 | 1.7049 | 1.7299 | 1.68 | 2.1043 | 2.3978 | 1.8107 | 4.2045 | 7.276 | 1.1329
445 | 2.0032 | 2.0423 | 1.9642 | 2.4761 | 2.8682 | 2.0841 | 4.5118 | 7.8963 | 1.1273
450 | 2.4087 | 2.4618 | 2.3555 | 2.9082 | 3.3955 | 2.421 | 4.761 | 8.3649 | 1.1571
455 | 2.8783 | 2.9462 | 2.8103 | 3.3637 | 3.9383 | 2.7891 | 4.9419 | 8.6697 | 1.2141
460 | 3.3676 | 3.4495 | 3.2858 | 3.8057 | 4.4571 | 3.1542 | 5.0471 | 8.807 | 1.2873
465 | 3.8558 | 3.9495 | 3.762 | 4.2177 | 4.9317 | 3.5037 | 5.0791 | 8.7828 | 1.3754
470 | 4.301 | 4.4036 | 4.1983 | 4.5687 | 5.3289 | 3.8086 | 5.0378 | 8.6071 | 1.4686
475 | 4.6971 | 4.8069 | 4.5874 | 4.8574 | 5.6485 | 4.0663 | 4.9311 | 8.2944 | 1.5679
480 | 5.0202 | 5.1343 | 4.9061 | 5.0685 | 5.874 | 4.2629 | 4.7703 | 7.8728 | 1.6678
485 | 5.2647 | 5.3813 | 5.148 | 5.2024 | 6.0072 | 4.3975 | 4.5681 | 7.3684 | 1.7678
490 | 5.4369 | 5.5535 | 5.3202 | 5.2659 | 6.0566 | 4.4751 | 4.3293 | 6.7881 | 1.8706
495 | 5.5333 | 5.648 | 5.4186 | 5.2612 | 6.025 | 4.4975 | 4.0687 | 6.161 | 1.9764
500 | 5.5563 | 5.6676 | 5.445 | 5.1953 | 5.9215 | 4.469 | 3.8034 | 5.5267 | 2.0801
505 | 5.513 | 5.6196 | 5.4065 | 5.0736 | 5.7516 | 4.3955 | 3.532 | 4.8743 | 2.1898
510 | 5.4143 | 5.5144 | 5.3142 | 4.9104 | 5.5332 | 4.2875 | 3.2769 | 4.2518 | 2.3019
515 | 5.2697 | 5.3623 | 5.1771 | 4.7157 | 5.2782 | 4.1532 | 3.0451 | 3.6726 | 2.4175
520 | 5.0921 | 5.1766 | 5.0077 | 4.505 | 5.0049 | 4.005 | 2.8488 | 3.1631 | 2.5345
525 | 4.8825 | 4.9583 | 4.8067 | 4.2756 | 4.7089 | 3.8422 | 2.6832 | 2.7071 | 2.6593
530 | 4.6567 | 4.7233 | 4.5901 | 4.0443 | 4.411 | 3.6776 | 2.5623 | 2.3376 | 2.7871
535 | 4.4232 | 4.4802 | 4.3662 | 3.8194 | 4.1212 | 3.5176 | 2.4881 | 2.0574 | 2.9188
540 | 4.184 | 4.2311 | 4.137 | 3.6019 | 3.8395 | 3.3643 | 2.462 | 1.8677 | 3.0564
545 | 3.9571 | 3.9949 | 3.9193 | 3.4078 | 3.5867 | 3.229 | 2.4845 | 1.7744 | 3.1945
550 | 3.7433 | 3.7722 | 3.7145 | 3.2374 | 3.3618 | 3.1129 | 2.5549 | 1.7741 | 3.3357
555 | 3.5446 | 3.5646 | 3.5247 | 3.0917 | 3.1668 | 3.0166 | 2.674 | 1.867 | 3.4809
560 | 3.371 | 3.3826 | 3.3594 | 2.978 | 3.0103 | 2.9457 | 2.8348 | 2.0434 | 3.6262
565 | 3.2253 | 3.2298 | 3.2208 | 2.8976 | 2.894 | 2.9013 | 3.0346 | 2.299 | 3.7702
570 | 3.1107 | 3.1089 | 3.1125 | 2.8521 | 2.8198 | 2.8845 | 3.2671 | 2.6229 | 3.9113
575 | 3.0253 | 3.0184 | 3.0323 | 2.841 | 2.7872 | 2.8948 | 3.5378 | 3.0208 | 4.0548
580 | 2.975 | 2.9641 | 2.986 | 2.8645 | 2.7963 | 2.9326 | 3.8275 | 3.4638 | 4.1912
585 | 2.9582 | 2.9441 | 2.9723 | 2.9212 | 2.8463 | 2.9961 | 4.137 | 3.9512 | 4.3227
590 | 2.9741 | 2.9582 | 2.99 | 3.0096 | 2.935 | 3.0842 | 4.4616 | 4.4744 | 4.4488
595 | 3.0229 | 3.006 | 3.0397 | 3.1281 | 3.0601 | 3.1961 | 4.8022 | 5.0333 | 4.5711
600 | 3.102 | 3.085 | 3.119 | 3.2748 | 3.2194 | 3.3302 | 5.1517 | 5.6151 | 4.6883
605 | 3.2087 | 3.1926 | 3.2249 | 3.4445 | 3.4077 | 3.4813 | 5.5005 | 6.2037 | 4.7972
610 | 3.3384 | 3.3237 | 3.3531 | 3.6309 | 3.6168 | 3.6451 | 5.8402 | 6.7845 | 4.8959
615 | 3.4944 | 3.4819 | 3.5069 | 3.8406 | 3.8546 | 3.8266 | 6.1857 | 7.3814 | 4.9899
620 | 3.6685 | 3.6593 | 3.6777 | 4.0618 | 4.1069 | 4.0168 | 6.5193 | 7.964 | 5.0746
625 | 3.8582 | 3.853 | 3.8634 | 4.2924 | 4.3712 | 4.2135 | 6.84 | 8.5293 | 5.1506
630 | 4.0606 | 4.0598 | 4.0614 | 4.5308 | 4.6465 | 4.415 | 7.1455 | 9.0751 | 5.2159
635 | 4.2796 | 4.2835 | 4.2756 | 4.7806 | 4.9362 | 4.625 | 7.4442 | 9.6149 | 5.2736
640 | 4.5038 | 4.5129 | 4.4946 | 5.0289 | 5.2248 | 4.8329 | 7.7221 | 10.1229 | 5.3213
645 | 4.7327 | 4.7476 | 4.7179 | 5.2768 | 5.5142 | 5.0393 | 7.9827 | 10.6051 | 5.3602
650 | 4.9678 | 4.9886 | 4.947 | 5.5258 | 5.8057 | 5.2459 | 8.2282 | 11.0662 | 5.3902
655 | 5.2053 | 5.2324 | 5.1782 | 5.7726 | 6.0958 | 5.4494 | 8.4568 | 11.5026 | 5.411
660 | 5.4396 | 5.4726 | 5.4065 | 6.0117 | 6.3773 | 5.6461 | 8.6648 | 11.9063 | 5.4234
665 | 5.6723 | 5.7117 | 5.6328 | 6.2447 | 6.6521 | 5.8372 | 8.8558 | 12.2834 | 5.4282
670 | 5.9004 | 5.9467 | 5.8542 | 6.4693 | 6.9188 | 6.0198 | 9.0281 | 12.6312 | 5.4249
675 | 6.1209 | 6.1733 | 6.0685 | 6.6832 | 7.1735 | 6.193 | 9.1809 | 12.948 | 5.4137
680 | 6.3343 | 6.3928 | 6.2758 | 6.887 | 7.4166 | 6.3573 | 9.3152 | 13.2356 | 5.3947
685 | 6.5343 | 6.5989 | 6.4697 | 7.0744 | 7.6411 | 6.5076 | 9.4288 | 13.4884 | 5.3691
690 | 6.6407 | 6.7082 | 6.5731 | 7.1746 | 7.7609 | 6.5883 | 9.4912 | 13.6249 | 5.3574
695 | 6.7401 | 6.8106 | 6.6696 | 7.2671 | 7.8721 | 6.6621 | 9.5453 | 13.7472 | 5.3434
700 | 6.8382 | 6.9117 | 6.7648 | 7.3575 | 7.9813 | 6.7337 | 9.5942 | 13.8618 | 5.3266