## Parameters
Identifier | Name | T 0.00/180.00 | T 20.00/180.00 | T 40.00/180.00 | R 10.00/20.00 | R 20.00/40.00 | R 30.00/60.00 | R 40.00/80.00
| Start date/time | 11.09.2019 08:29 | 11.09.2019 08:31 | 11.09.2019 08:32 | 11.09.2019 08:34 | 11.09.2019 08:36 | 11.09.2019 08:38 | 11.09.2019 08:39
| End date/time | 11.09.2019 08:31 | 11.09.2019 08:32 | 11.09.2019 08:34 | 11.09.2019 08:36 | 11.09.2019 08:37 | 11.09.2019 08:39 | 11.09.2019 08:41
| Duration | 00:01:32 | 00:01:32 | 00:01:31 | 00:01:32 | 00:01:31 | 00:01:32 | 00:01:31
Method
14 | Measurement mode | Transmittance | Transmittance | Transmittance | Reflectance | Reflectance | Reflectance | Reflectance
0 | Start wavelength, nm | 350 | 350 | 350 | 350 | 350 | 350 | 350
1 | End wavelength, nm | 800 | 800 | 800 | 800 | 800 | 800 | 800
2 | Sampling pitch, nm | 5 | 5 | 5 | 5 | 5 | 5 | 5
3 | Averaging count | 20 | 20 | 20 | 20 | 20 | 20 | 20
4 | Smoothing mode | 0 | 0 | 0 | 0 | 0 | 0 | 0
5 | Manual mode | 0 | 0 | 0 | 0 | 0 | 0 | 0
6 | Sample stage angle setting, ° | 0 | 20 | 40 | 10 | 20 | 30 | 40
7 | Detector angle setting, ° | 180 | 180 | 180 | 20 | 40 | 60 | 80
15 | Detector auto displacement | Flat | Flat | Flat | None | None | None | None
8 | Detector displacement, mm | 0 | 0.13751 | 0.31383 | 0 | 0 | 0 | 0
13 | Sample thickness, mm | 1.1 | 1.1 | 1.1 | 1.1 | 1.1 | 1.1 | 1.1
16 | Refractive index n | 1.52 | 1.52 | 1.52 | 1.52 | 1.52 | 1.52 | 1.52
10 | Slit width, µm | 340 | 340 | 340 | 340 | 340 | 340 | 340
9 | Polarization | PS | PS | PS | PS | PS | PS | PS
17 | Polarization position (% P) | 50 | 50 | 50 | 50 | 50 | 50 | 50
11 | Deuterium light source | 1 | 1 | 1 | 1 | 1 | 1 | 1
12 | Calibration source | 0 | 0 | 0 | 0 | 0 | 0 | 0

## Measurements
Wavelength, nm | T 0.00/180.00 Avg | T 0.00/180.00 S | T 0.00/180.00 P | T 20.00/180.00 Avg | T 20.00/180.00 S | T 20.00/180.00 P | T 40.00/180.00 Avg | T 40.00/180.00 S | T 40.00/180.00 P | R 10.00/20.00 Avg | R 10.00/20.00 S | R 10.00/20.00 P | R 20.00/40.00 Avg | R 20.00/40.00 S | R 20.00/40.00 P | R 30.00/60.00 Avg | R 30.00/60.00 S | R 30.00/60.00 P | R 40.00/80.00 Avg | R 40.00/80.00 S | R 40.00/80.00 P
350 | 67.1011 | 67.0836 | 67.1186 | 66.1454 | 63.4039 | 68.8869 | 66.5297 | 54.7926 | 78.2668 | 33.4527 | 34.11 | 32.7953 | 33.4683 | 36.2049 | 30.7317 | 33.3549 | 39.7462 | 26.9637 | 33.0134 | 44.7863 | 21.2406
355 | 67.4254 | 67.4953 | 67.3555 | 66.5711 | 63.8217 | 69.3204 | 67.3822 | 55.7085 | 79.0558 | 33.0918 | 33.7596 | 32.4239 | 33.0447 | 35.7948 | 30.2946 | 32.717 | 39.0673 | 26.3667 | 32.18 | 43.8481 | 20.5119
360 | 67.9577 | 67.9442 | 67.9712 | 67.3471 | 64.594 | 70.1001 | 68.4702 | 56.8963 | 80.044 | 32.5735 | 33.247 | 31.9001 | 32.3139 | 35.0373 | 29.5906 | 31.8677 | 38.1353 | 25.6001 | 31.143 | 42.6506 | 19.6355
365 | 68.6307 | 68.6336 | 68.6278 | 68.209 | 65.4418 | 70.9763 | 69.6477 | 58.2694 | 81.026 | 31.7811 | 32.4129 | 31.1493 | 31.4655 | 34.1213 | 28.8096 | 30.806 | 37.0613 | 24.5507 | 29.999 | 41.3505 | 18.6476
370 | 69.5684 | 69.5964 | 69.5404 | 69.2911 | 66.6185 | 71.9637 | 70.98 | 59.7862 | 82.1739 | 30.9095 | 31.5963 | 30.2227 | 30.4057 | 33.0948 | 27.7166 | 29.7513 | 35.9043 | 23.5983 | 28.7787 | 39.9984 | 17.559
375 | 70.5781 | 70.6281 | 70.5281 | 70.4156 | 67.7704 | 73.0608 | 72.2942 | 61.3703 | 83.2181 | 29.7279 | 30.4112 | 29.0446 | 29.2328 | 31.8176 | 26.6481 | 28.295 | 34.3109 | 22.2791 | 27.2822 | 38.1542 | 16.4101
380 | 71.5805 | 71.5918 | 71.5692 | 71.7706 | 69.1956 | 74.3455 | 73.8212 | 63.2332 | 84.4092 | 28.5187 | 29.1605 | 27.8769 | 27.9512 | 30.5114 | 25.3909 | 26.951 | 32.8278 | 21.0742 | 25.8399 | 36.4463 | 15.2336
385 | 72.8388 | 72.8272 | 72.8505 | 73.0985 | 70.5801 | 75.6169 | 75.2808 | 64.9924 | 85.5692 | 27.2346 | 27.8368 | 26.6324 | 26.546 | 29.0449 | 24.0471 | 25.5001 | 31.2254 | 19.7749 | 24.3366 | 34.661 | 14.0122
390 | 74.1614 | 74.1629 | 74.1599 | 74.5274 | 72.0906 | 76.9642 | 76.8209 | 66.8473 | 86.7945 | 25.8647 | 26.4664 | 25.263 | 25.1332 | 27.5832 | 22.6833 | 24.0339 | 29.5948 | 18.473 | 22.812 | 32.7682 | 12.8557
395 | 75.5281 | 75.5299 | 75.5262 | 75.9603 | 73.572 | 78.3486 | 78.312 | 68.7073 | 87.9167 | 24.4575 | 25.0568 | 23.8583 | 23.7128 | 26.0904 | 21.3353 | 22.5238 | 27.9244 | 17.1232 | 21.3132 | 30.9186 | 11.7079
400 | 76.8926 | 76.9284 | 76.8568 | 77.4106 | 75.1023 | 79.7188 | 79.774 | 70.5793 | 88.9688 | 23.0262 | 23.584 | 22.4684 | 22.2374 | 24.55 | 19.9248 | 21.0325 | 26.2192 | 15.8458 | 19.807 | 29.0332 | 10.5807
405 | 78.3226 | 78.3395 | 78.3057 | 78.8765 | 76.657 | 81.0961 | 81.2281 | 72.4209 | 90.0352 | 21.5678 | 22.1216 | 21.0141 | 20.7605 | 22.9981 | 18.5229 | 19.5442 | 24.5181 | 14.5703 | 18.3677 | 27.1933 | 9.5422
410 | 79.7161 | 79.7221 | 79.7101 | 80.3286 | 78.1642 | 82.493 | 82.6183 | 74.1747 | 91.0619 | 20.1287 | 20.6594 | 19.598 | 19.2855 | 21.4101 | 17.161 | 18.1009 | 22.8548 | 13.3469 | 16.9485 | 25.363 | 8.5341
415 | 81.1645 | 81.1673 | 81.1617 | 81.7884 | 79.768 | 83.8088 | 84.0179 | 75.9933 | 92.0424 | 18.6796 | 19.1729 | 18.1863 | 17.8414 | 19.8746 | 15.8083 | 16.6696 | 21.2234 | 12.1159 | 15.5768 | 23.5822 | 7.5714
420 | 82.5194 | 82.5317 | 82.5071 | 83.1618 | 81.218 | 85.1055 | 85.2945 | 77.6648 | 92.9242 | 17.2682 | 17.7646 | 16.7719 | 16.4421 | 18.3814 | 14.5028 | 15.2978 | 19.6191 | 10.9765 | 14.2858 | 21.8939 | 6.6776
425 | 83.8492 | 83.8533 | 83.845 | 84.521 | 82.6583 | 86.3836 | 86.4887 | 79.2294 | 93.7481 | 15.9156 | 16.3858 | 15.4454 | 15.0987 | 16.9461 | 13.2513 | 14.0047 | 18.112 | 9.8974 | 13.0692 | 20.2872 | 5.8512
430 | 85.1254 | 85.1358 | 85.1151 | 85.7487 | 83.9966 | 87.5008 | 87.5837 | 80.7278 | 94.4397 | 14.6111 | 15.0571 | 14.1652 | 13.8417 | 15.5876 | 12.0959 | 12.7992 | 16.6901 | 8.9082 | 11.99 | 18.8327 | 5.1474
435 | 86.3289 | 86.3123 | 86.3455 | 86.9442 | 85.2714 | 88.6169 | 88.5549 | 82.022 | 95.0879 | 13.4072 | 13.8221 | 12.9923 | 12.6538 | 14.3082 | 10.9995 | 11.6946 | 15.374 | 8.0151 | 10.9825 | 17.4822 | 4.4827
440 | 87.421 | 87.4197 | 87.4224 | 88.0139 | 86.4423 | 89.5855 | 89.4384 | 83.2479 | 95.6289 | 12.2827 | 12.6752 | 11.8902 | 11.5881 | 13.1538 | 10.0225 | 10.6822 | 14.1782 | 7.1862 | 10.1107 | 16.295 | 3.9264
445 | 88.4553 | 88.4628 | 88.4478 | 88.9956 | 87.5016 | 90.4896 | 90.1992 | 84.2846 | 96.1139 | 11.2423 | 11.6137 | 10.871 | 10.5954 | 12.0841 | 9.1067 | 9.8045 | 13.1217 | 6.4874 | 9.3521 | 15.262 | 3.4422
450 | 89.3726 | 89.3879 | 89.3574 | 89.8625 | 88.4411 | 91.2839 | 90.8276 | 85.152 | 96.5032 | 10.3018 | 10.6551 | 9.9486 | 9.7074 | 11.1143 | 8.3005 | 9.011 | 12.166 | 5.856 | 8.6971 | 14.3604 | 3.0338
455 | 90.2068 | 90.21 | 90.2035 | 90.6456 | 89.3011 | 91.9901 | 91.3647 | 85.883 | 96.8464 | 9.455 | 9.7926 | 9.1174 | 8.9244 | 10.2696 | 7.5792 | 8.3356 | 11.3581 | 5.3132 | 8.1656 | 13.6246 | 2.7065
460 | 90.9441 | 90.9484 | 90.9399 | 91.3015 | 90.0138 | 92.5891 | 91.766 | 86.4476 | 97.0844 | 8.7063 | 9.0251 | 8.3876 | 8.2456 | 9.5236 | 6.9676 | 7.7591 | 10.6573 | 4.8609 | 7.7343 | 13.0286 | 2.4401
465 | 91.6119 | 91.6175 | 91.6062 | 91.8982 | 90.6676 | 93.1287 | 92.1097 | 86.9171 | 97.3022 | 8.0551 | 8.3607 | 7.7495 | 7.6727 | 8.9015 | 6.4438 | 7.2907 | 10.0852 | 4.4963 | 7.4216 | 12.5841 | 2.2591
470 | 92.1555 | 92.1696 | 92.1414 | 92.3679 | 91.1957 | 93.5401 | 92.3105 | 87.2166 | 97.4045 | 7.5116 | 7.8001 | 7.223 | 7.1922 | 8.3693 | 6.0151 | 6.9309 | 9.6476 | 4.2141 | 7.2031 | 12.2777 | 2.1286
475 | 92.6128 | 92.608 | 92.6176 | 92.73 | 91.5763 | 93.8837 | 92.4342 | 87.3879 | 97.4804 | 7.0681 | 7.347 | 6.7892 | 6.8153 | 7.9573 | 5.6733 | 6.667 | 9.3249 | 4.0091 | 7.0838 | 12.0967 | 2.0709
480 | 92.9638 | 92.9738 | 92.9537 | 93.0253 | 91.9066 | 94.1441 | 92.4618 | 87.4417 | 97.482 | 6.7149 | 6.9939 | 6.436 | 6.5382 | 7.658 | 5.4183 | 6.497 | 9.1162 | 3.8778 | 7.0475 | 12.0441 | 2.0509
485 | 93.2308 | 93.2207 | 93.2408 | 93.1967 | 92.0839 | 94.3094 | 92.4047 | 87.3576 | 97.4518 | 6.4532 | 6.7254 | 6.1809 | 6.3376 | 7.432 | 5.2432 | 6.4073 | 8.9987 | 3.8159 | 7.0963 | 12.1111 | 2.0815
490 | 93.4239 | 93.4394 | 93.4083 | 93.2934 | 92.2056 | 94.3812 | 92.2778 | 87.1976 | 97.358 | 6.2792 | 6.5454 | 6.013 | 6.2347 | 7.324 | 5.1454 | 6.4034 | 8.9927 | 3.8142 | 7.2162 | 12.2678 | 2.1646
495 | 93.5336 | 93.544 | 93.5232 | 93.3229 | 92.2418 | 94.404 | 92.0955 | 86.9486 | 97.2425 | 6.1841 | 6.4444 | 5.9239 | 6.2035 | 7.2849 | 5.122 | 6.4778 | 9.0801 | 3.8754 | 7.4012 | 12.5185 | 2.2838
500 | 93.5684 | 93.5731 | 93.5636 | 93.2825 | 92.1882 | 94.3767 | 91.8389 | 86.6026 | 97.0752 | 6.1739 | 6.4345 | 5.9133 | 6.254 | 7.3427 | 5.1654 | 6.6145 | 9.2507 | 3.9784 | 7.6523 | 12.8571 | 2.4474
505 | 93.5179 | 93.5286 | 93.5071 | 93.1474 | 92.0449 | 94.2499 | 91.533 | 86.1849 | 96.881 | 6.2266 | 6.4877 | 5.9656 | 6.3702 | 7.4622 | 5.2782 | 6.8152 | 9.4866 | 4.1438 | 7.9564 | 13.2739 | 2.6389
510 | 93.425 | 93.4344 | 93.4156 | 92.9749 | 91.8635 | 94.0863 | 91.1866 | 85.7163 | 96.6569 | 6.3522 | 6.6138 | 6.0906 | 6.5464 | 7.6559 | 5.437 | 7.0805 | 9.8027 | 4.3583 | 8.3129 | 13.7565 | 2.8694
515 | 93.2592 | 93.2723 | 93.246 | 92.7452 | 91.6164 | 93.874 | 90.7928 | 85.1806 | 96.4049 | 6.5318 | 6.7957 | 6.268 | 6.7743 | 7.8991 | 5.6495 | 7.3774 | 10.1608 | 4.5941 | 8.695 | 14.2801 | 3.1099
520 | 93.0516 | 93.0571 | 93.0461 | 92.4733 | 91.3033 | 93.6432 | 90.3757 | 84.6125 | 96.1388 | 6.7521 | 7.0202 | 6.4839 | 7.0462 | 8.1984 | 5.8941 | 7.725 | 10.5803 | 4.8696 | 9.1143 | 14.8526 | 3.376
525 | 92.8117 | 92.8184 | 92.805 | 92.1384 | 90.9333 | 93.3434 | 89.9313 | 84.0106 | 95.8521 | 7.0261 | 7.3011 | 6.7511 | 7.3667 | 8.5456 | 6.1879 | 8.1046 | 11.0387 | 5.1705 | 9.5619 | 15.4611 | 3.6627
530 | 92.5014 | 92.5141 | 92.4887 | 91.7943 | 90.5735 | 93.0151 | 89.4536 | 83.3621 | 95.5451 | 7.3413 | 7.6224 | 7.0601 | 7.7212 | 8.9351 | 6.5074 | 8.5121 | 11.5302 | 5.494 | 10.028 | 16.0969 | 3.9591
535 | 92.1831 | 92.1877 | 92.1785 | 91.4089 | 90.1505 | 92.6674 | 88.9697 | 82.7036 | 95.2357 | 7.6942 | 7.9871 | 7.4013 | 8.1075 | 9.35 | 6.8651 | 8.9476 | 12.0549 | 5.8404 | 10.5122 | 16.7547 | 4.2697
540 | 91.8227 | 91.8206 | 91.8248 | 91.0033 | 89.7086 | 92.298 | 88.4825 | 82.0394 | 94.9257 | 8.0735 | 8.3687 | 7.7783 | 8.5162 | 9.7982 | 7.2342 | 9.405 | 12.5978 | 6.2121 | 11.0056 | 17.4184 | 4.5928
545 | 91.4423 | 91.4551 | 91.4295 | 90.5591 | 89.2272 | 91.891 | 87.9738 | 81.3686 | 94.5791 | 8.4804 | 8.7895 | 8.1713 | 8.9543 | 10.2803 | 7.6284 | 9.8777 | 13.1723 | 6.5831 | 11.5124 | 18.1099 | 4.9149
550 | 91.0182 | 91.0214 | 91.015 | 90.0978 | 88.7257 | 91.4698 | 87.4524 | 80.6533 | 94.2514 | 8.9135 | 9.2307 | 8.5963 | 9.4078 | 10.7735 | 8.042 | 10.3629 | 13.7472 | 6.9786 | 12.0252 | 18.7987 | 5.2517
555 | 90.5911 | 90.6042 | 90.578 | 89.6305 | 88.2168 | 91.0442 | 86.9432 | 79.9803 | 93.9062 | 9.3607 | 9.6887 | 9.0328 | 9.8708 | 11.2735 | 8.4682 | 10.8586 | 14.3434 | 7.3739 | 12.5382 | 19.4944 | 5.5819
560 | 90.1409 | 90.152 | 90.1297 | 89.1514 | 87.697 | 90.6058 | 86.4302 | 79.2876 | 93.5727 | 9.8186 | 10.1537 | 9.4834 | 10.3579 | 11.8039 | 8.912 | 11.3616 | 14.9416 | 7.7816 | 13.0542 | 20.1836 | 5.9248
565 | 89.6869 | 89.6966 | 89.6772 | 88.6559 | 87.1626 | 90.1492 | 85.9115 | 78.5955 | 93.2274 | 10.2983 | 10.6474 | 9.9492 | 10.8477 | 12.3347 | 9.3606 | 11.8683 | 15.5437 | 8.1929 | 13.57 | 20.8689 | 6.2712
570 | 89.2182 | 89.2279 | 89.2085 | 88.158 | 86.6267 | 89.6892 | 85.3955 | 77.9096 | 92.8814 | 10.7791 | 11.1321 | 10.4261 | 11.341 | 12.868 | 9.8139 | 12.3758 | 16.1479 | 8.6038 | 14.0803 | 21.5493 | 6.6112
575 | 88.7501 | 88.7535 | 88.7468 | 87.6662 | 86.0886 | 89.2438 | 84.9029 | 77.2542 | 92.5515 | 11.2652 | 11.6338 | 10.8967 | 11.8372 | 13.4074 | 10.267 | 12.8809 | 16.7465 | 9.0152 | 14.5782 | 22.2074 | 6.949
580 | 88.2952 | 88.3089 | 88.2816 | 87.1825 | 85.5719 | 88.7931 | 84.4099 | 76.6093 | 92.2105 | 11.7454 | 12.1191 | 11.3717 | 12.3257 | 13.9353 | 10.7162 | 13.378 | 17.3356 | 9.4204 | 15.071 | 22.8694 | 7.2726
585 | 87.8071 | 87.8062 | 87.808 | 86.6766 | 85.0023 | 88.351 | 83.9211 | 75.95 | 91.8922 | 12.2325 | 12.6145 | 11.8505 | 12.815 | 14.4613 | 11.1687 | 13.8655 | 17.9095 | 9.8214 | 15.5501 | 23.4921 | 7.6081
590 | 87.3314 | 87.3441 | 87.3186 | 86.1986 | 84.5019 | 87.8953 | 83.4509 | 75.3438 | 91.558 | 12.723 | 13.1221 | 12.324 | 13.3144 | 15.0034 | 11.6253 | 14.3547 | 18.4945 | 10.2149 | 16.032 | 24.1341 | 7.9298
595 | 86.8558 | 86.8699 | 86.8416 | 85.7079 | 83.9721 | 87.4437 | 82.9717 | 74.714 | 91.2294 | 13.2145 | 13.6204 | 12.8086 | 13.8006 | 15.5223 | 12.0789 | 14.8448 | 19.0605 | 10.6291 | 16.5015 | 24.7491 | 8.2539
600 | 86.4003 | 86.419 | 86.3817 | 85.2271 | 83.4637 | 86.9906 | 82.5271 | 74.13 | 90.9241 | 13.7008 | 14.1142 | 13.2874 | 14.2903 | 16.0563 | 12.5243 | 15.3297 | 19.6316 | 11.0278 | 16.9648 | 25.3546 | 8.5749
605 | 85.9192 | 85.9353 | 85.9032 | 84.7388 | 82.9261 | 86.5515 | 82.0633 | 73.5258 | 90.6007 | 14.1853 | 14.6072 | 13.7635 | 14.7624 | 16.5614 | 12.9634 | 15.7991 | 20.1874 | 11.4107 | 17.4114 | 25.9379 | 8.8849
610 | 85.4587 | 85.4777 | 85.4398 | 84.3242 | 82.4347 | 86.2138 | 81.6373 | 72.9702 | 90.3043 | 14.6555 | 15.0906 | 14.2203 | 15.2336 | 17.072 | 13.3951 | 16.258 | 20.7219 | 11.794 | 17.8434 | 26.5086 | 9.1782
615 | 84.9605 | 84.9729 | 84.948 | 83.8032 | 81.9281 | 85.6782 | 81.2097 | 72.4187 | 90.0008 | 15.1258 | 15.5702 | 14.6814 | 15.7043 | 17.5821 | 13.8265 | 16.7086 | 21.2478 | 12.1694 | 18.2751 | 27.0707 | 9.4795
620 | 84.5197 | 84.52 | 84.5192 | 83.3627 | 81.4449 | 85.2805 | 80.8073 | 71.8876 | 89.7271 | 15.5819 | 16.0349 | 15.1289 | 16.1552 | 18.0659 | 14.2444 | 17.1441 | 21.7521 | 12.5361 | 18.6883 | 27.6072 | 9.7694
625 | 84.0784 | 84.087 | 84.0698 | 82.9156 | 80.9712 | 84.86 | 80.409 | 71.3729 | 89.4452 | 16.0296 | 16.4921 | 15.5671 | 16.594 | 18.5364 | 14.6516 | 17.5678 | 22.2485 | 12.8871 | 19.0824 | 28.114 | 10.0509
630 | 83.6671 | 83.6755 | 83.6587 | 82.4891 | 80.5164 | 84.4617 | 80.0184 | 70.8804 | 89.1563 | 16.4585 | 16.9221 | 15.9948 | 17.0192 | 18.9925 | 15.046 | 17.9857 | 22.7356 | 13.2358 | 19.4616 | 28.6019 | 10.3213
635 | 83.247 | 83.2589 | 83.2351 | 82.0736 | 80.0619 | 84.0853 | 79.6552 | 70.4037 | 88.9067 | 16.8896 | 17.3629 | 16.4163 | 17.4356 | 19.4355 | 15.4356 | 18.3831 | 23.1942 | 13.572 | 19.836 | 29.086 | 10.586
640 | 82.8399 | 82.8498 | 82.8299 | 81.664 | 79.6195 | 83.7085 | 79.2986 | 69.9504 | 88.6467 | 17.3028 | 17.7835 | 16.8222 | 17.8405 | 19.8656 | 15.8153 | 18.7752 | 23.6506 | 13.8999 | 20.1875 | 29.5327 | 10.8423
645 | 82.4438 | 82.4597 | 82.428 | 81.2748 | 79.2206 | 83.329 | 78.9505 | 69.5027 | 88.3982 | 17.7138 | 18.2068 | 17.2207 | 18.2384 | 20.2935 | 16.1833 | 19.1573 | 24.0971 | 14.2176 | 20.5423 | 29.9924 | 11.0922
650 | 82.042 | 82.054 | 82.03 | 80.8879 | 78.7963 | 82.9794 | 78.6047 | 69.0645 | 88.1449 | 18.1052 | 18.6025 | 17.608 | 18.623 | 20.707 | 16.5389 | 19.519 | 24.5082 | 14.5298 | 20.874 | 30.4166 | 11.3314
655 | 81.6667 | 81.6693 | 81.6641 | 80.5215 | 78.4049 | 82.6381 | 78.2893 | 68.6638 | 87.9149 | 18.4927 | 18.9944 | 17.991 | 19.003 | 21.1112 | 16.8948 | 19.8769 | 24.9222 | 14.8316 | 21.1985 | 30.8297 | 11.5673
660 | 81.3047 | 81.3098 | 81.2997 | 80.1543 | 78.0131 | 82.2955 | 77.9824 | 68.2685 | 87.6963 | 18.8628 | 19.3716 | 18.3539 | 19.3669 | 21.4995 | 17.2343 | 20.2205 | 25.3187 | 15.1222 | 21.5104 | 31.2268 | 11.794
665 | 80.9375 | 80.9425 | 80.9326 | 79.798 | 77.6339 | 81.9621 | 77.6799 | 67.8795 | 87.4802 | 19.222 | 19.7367 | 18.7073 | 19.7115 | 21.8665 | 17.5565 | 20.5543 | 25.7002 | 15.4085 | 21.8142 | 31.6122 | 12.0162
670 | 80.5932 | 80.6053 | 80.5811 | 79.4652 | 77.2794 | 81.6511 | 77.3875 | 67.5185 | 87.2565 | 19.5652 | 20.0827 | 19.0478 | 20.0477 | 22.2271 | 17.8683 | 20.8675 | 26.0628 | 15.6722 | 22.0978 | 31.9727 | 12.2228
675 | 80.276 | 80.2808 | 80.2712 | 79.1433 | 76.9327 | 81.3538 | 77.1279 | 67.1886 | 87.0672 | 19.9102 | 20.4383 | 19.3821 | 20.3794 | 22.5819 | 18.177 | 21.1735 | 26.4098 | 15.9372 | 22.3743 | 32.3199 | 12.4287
680 | 79.944 | 79.9453 | 79.9427 | 78.8326 | 76.6009 | 81.0643 | 76.8625 | 66.8498 | 86.8753 | 20.2348 | 20.7656 | 19.7041 | 20.6958 | 22.9169 | 18.4748 | 21.4752 | 26.7587 | 16.1916 | 22.6362 | 32.6481 | 12.6243
685 | 79.6368 | 79.6494 | 79.6243 | 78.5275 | 76.2879 | 80.7672 | 76.6095 | 66.5269 | 86.6922 | 20.561 | 21.0988 | 20.0233 | 21.0032 | 23.2436 | 18.7627 | 21.7609 | 27.0829 | 16.4388 | 22.8946 | 32.9766 | 12.8126
690 | 79.3205 | 79.3222 | 79.3188 | 78.2247 | 75.9657 | 80.4836 | 76.3577 | 66.2146 | 86.5008 | 20.8652 | 21.4067 | 20.3238 | 21.2987 | 23.5548 | 19.0425 | 22.0385 | 27.4019 | 16.6752 | 23.1404 | 33.2875 | 12.9932
695 | 79.0267 | 79.0406 | 79.0128 | 77.9328 | 75.6478 | 80.2177 | 76.1139 | 65.9111 | 86.3166 | 21.1654 | 21.7136 | 20.6173 | 21.5892 | 23.8672 | 19.3111 | 22.3051 | 27.71 | 16.9003 | 23.3785 | 33.5892 | 13.1678
700 | 78.7478 | 78.7459 | 78.7497 | 77.665 | 75.3579 | 79.9721 | 75.8938 | 65.6211 | 86.1664 | 21.4598 | 22.0118 | 20.9077 | 21.8649 | 24.1562 | 19.5735 | 22.565 | 27.9976 | 17.1325 | 23.6105 | 33.8793 | 13.3417
705 | 78.4673 | 78.4795 | 78.455 | 77.3979 | 75.0736 | 79.7222 | 75.6786 | 65.3619 | 85.9954 | 21.7367 | 22.2901 | 21.1833 | 22.1361 | 24.4456 | 19.8267 | 22.8174 | 28.288 | 17.3467 | 23.8302 | 34.1563 | 13.5041
710 | 78.2059 | 78.2177 | 78.1942 | 77.137 | 74.8008 | 79.4733 | 75.4703 | 65.0984 | 85.8421 | 22.0032 | 22.5613 | 21.4452 | 22.3958 | 24.726 | 20.0655 | 23.0511 | 28.5539 | 17.5483 | 24.0356 | 34.4138 | 13.6575
715 | 77.9495 | 77.9513 | 77.9476 | 76.9048 | 74.5552 | 79.2543 | 75.2767 | 64.8523 | 85.701 | 22.2606 | 22.8239 | 21.6974 | 22.642 | 24.987 | 20.2971 | 23.2819 | 28.8185 | 17.7453 | 24.236 | 34.6644 | 13.8076
720 | 77.7116 | 77.7181 | 77.7052 | 76.669 | 74.3108 | 79.0273 | 75.0906 | 64.6229 | 85.5584 | 22.5168 | 23.0814 | 21.9521 | 22.877 | 25.235 | 20.519 | 23.4981 | 29.0652 | 17.9309 | 24.4257 | 34.8999 | 13.9516
725 | 77.4713 | 77.4825 | 77.4601 | 76.4325 | 74.0519 | 78.8132 | 74.9119 | 64.4004 | 85.4234 | 22.7413 | 23.3103 | 22.1724 | 23.1021 | 25.4689 | 20.7353 | 23.7051 | 29.3009 | 18.1093 | 24.6066 | 35.1283 | 14.0848
730 | 77.249 | 77.2495 | 77.2484 | 76.2241 | 73.8265 | 78.6216 | 74.7395 | 64.1728 | 85.3062 | 22.9765 | 23.5483 | 22.4048 | 23.3241 | 25.7057 | 20.9425 | 23.9075 | 29.5278 | 18.2872 | 24.7784 | 35.3418 | 14.2149
735 | 77.0355 | 77.0454 | 77.0256 | 76.0205 | 73.6141 | 78.4269 | 74.5803 | 63.9778 | 85.1827 | 23.1956 | 23.7716 | 22.6197 | 23.5313 | 25.9242 | 21.1385 | 24.0981 | 29.742 | 18.4543 | 24.9449 | 35.5507 | 14.3392
740 | 76.8158 | 76.8179 | 76.8137 | 75.8196 | 73.4058 | 78.2335 | 74.4206 | 63.7853 | 85.0559 | 23.4058 | 23.9839 | 22.8278 | 23.7349 | 26.137 | 21.3329 | 24.2797 | 29.9477 | 18.6118 | 25.1021 | 35.7458 | 14.4583
745 | 76.616 | 76.6298 | 76.6021 | 75.6203 | 73.2062 | 78.0345 | 74.2703 | 63.6047 | 84.9359 | 23.6104 | 24.1907 | 23.03 | 23.9259 | 26.3404 | 21.5113 | 24.4572 | 30.1476 | 18.7669 | 25.2514 | 35.9274 | 14.5754
750 | 76.4259 | 76.4328 | 76.419 | 75.4428 | 73.01 | 77.8755 | 74.132 | 63.4324 | 84.8317 | 23.8115 | 24.3917 | 23.2314 | 24.116 | 26.5384 | 21.6935 | 24.6315 | 30.3453 | 18.9178 | 25.399 | 36.1065 | 14.6915
755 | 76.2467 | 76.2496 | 76.2439 | 75.2723 | 72.8357 | 77.709 | 74.0058 | 63.2714 | 84.7403 | 23.9952 | 24.5846 | 23.4057 | 24.291 | 26.7293 | 21.8528 | 24.7795 | 30.5168 | 19.0422 | 25.529 | 36.2732 | 14.7848
760 | 76.0672 | 76.071 | 76.0635 | 75.1045 | 72.6503 | 77.5587 | 73.8754 | 63.1036 | 84.6472 | 24.1711 | 24.7661 | 23.5761 | 24.4543 | 26.903 | 22.0055 | 24.9272 | 30.6848 | 19.1696 | 25.6541 | 36.4392 | 14.8689
765 | 75.8966 | 75.9061 | 75.8871 | 74.9477 | 72.4807 | 77.4147 | 73.756 | 62.9564 | 84.5557 | 24.3373 | 24.9301 | 23.7445 | 24.6158 | 27.0772 | 22.1545 | 25.074 | 30.8502 | 19.2978 | 25.7707 | 36.5827 | 14.9586
770 | 75.7486 | 75.7626 | 75.7347 | 74.7978 | 72.327 | 77.2686 | 73.653 | 62.8273 | 84.4787 | 24.5018 | 25.0944 | 23.9093 | 24.7683 | 27.2354 | 22.3011 | 25.2162 | 31.0156 | 19.4167 | 25.8909 | 36.7328 | 15.0491
775 | 75.5771 | 75.5796 | 75.5746 | 74.652 | 72.1695 | 77.1344 | 73.5368 | 62.6866 | 84.3869 | 24.6603 | 25.2563 | 24.0643 | 24.9151 | 27.3904 | 22.4398 | 25.3408 | 31.1503 | 19.5314 | 25.9991 | 36.8612 | 15.137
780 | 75.4192 | 75.4217 | 75.4166 | 74.5165 | 72.0271 | 77.006 | 73.4402 | 62.561 | 84.3194 | 24.8179 | 25.4221 | 24.2138 | 25.0612 | 27.5442 | 22.5782 | 25.4727 | 31.3041 | 19.6413 | 26.1081 | 36.9982 | 15.2181
785 | 75.2855 | 75.3071 | 75.2639 | 74.3913 | 71.9149 | 76.8677 | 73.3506 | 62.4538 | 84.2473 | 24.969 | 25.5749 | 24.3631 | 25.1987 | 27.6954 | 22.702 | 25.599 | 31.4538 | 19.7441 | 26.2083 | 37.1311 | 15.2854
790 | 75.1443 | 75.1591 | 75.1296 | 74.2669 | 71.7752 | 76.7586 | 73.2512 | 62.3216 | 84.1809 | 25.1001 | 25.709 | 24.4912 | 25.3296 | 27.8326 | 22.8265 | 25.716 | 31.5777 | 19.8542 | 26.3018 | 37.2386 | 15.365
795 | 75.0143 | 75.0207 | 75.0079 | 74.1399 | 71.6309 | 76.6488 | 73.1719 | 62.2177 | 84.1262 | 25.2346 | 25.8392 | 24.63 | 25.4543 | 27.9609 | 22.9478 | 25.818 | 31.6944 | 19.9417 | 26.3871 | 37.3396 | 15.4345
800 | 74.8891 | 74.8972 | 74.8809 | 74.0292 | 71.5204 | 76.538 | 73.0855 | 62.1155 | 84.0556 | 25.3558 | 25.9625 | 24.7491 | 25.5661 | 28.0831 | 23.049 | 25.9217 | 31.8121 | 20.0313 | 26.4696 | 37.4486 | 15.4906