## RIPPLE1
RIPPLE TEST ANALYSER FOR TiO2 & SiO2
Sensitivity Factor:- | 0.25
(% film thickness error to produce 1% Transmission imbalance)
| This Run | Next Run
Tool Factor - TiO2 | 113.9% | 108.9%
Tool Factor - SiO2 | 113.6% | 113.7%
(Note reducing Tooling Factor on IC4/5+, increases film thickness,
this has been taken into account in the next run TF value)
| Downscale Dip | Upscale Dip
Wavelength (nm) | 545 | 636
Transmission (%) | 41 | 50
| Ideal | Actual
Centre Wavelength (nm) | 600 | 586.9941
Recommended Change - TiO2 |  | 4.418%
Recommended Change - SiO2 |  | -0.08235%
Dip Transmission Imbalance |  | 9%