## Agenda
Topic | Data Files | Other Files
Works with Free Version
1. Material Properties | ----------------------------- | Matl Properties.mcr
Envelope method | TiO2A 1000nm.faw, TiO2A.itw
(doesn't allways work!) | TiO2A 1000nm.csv
Parametric fit (Dobrowolski) | TiO2A*.itw | ../Docs/Determination of_.pdf
(built-in, user-defined)
Function fine-tuning | Frank's TiO2.* etc
Sujeet's TiO2
Comparing functions | TableCurve 2D | ../TableCurve2D/*.*
Inhomogeneous | Inhomog.faw | FTG ZrO2 case study.mht
Temperature effect |  | FTG index temp_.mht
n,k Metals | Ag Setup.faw, Ag Solve.faw | AddNoise.bas, IndexSolve.bas
TNO coating analyzer.ppt
2. Estimating Yields | ----------------------------- | -----------------------------
Thickness variations | BBAR 450-750.faw | QCBBAR.xls
Index variations |  | QCBBAR Index.xls
3. Reverse-Engineering | ----------------------------- | Rev Engineering*.mcr
Types of errors
(gross, random, systematic)
Tooling factors | Ripple Test.faw | ThinFS ripple test.ppt
Inverse synthesis | Boudot-o Layer 4 +25%.trw | Spectrum to Targets.bas
Reliability of solutions | Bbar*.faw, Laser-o*.faw | FilmSolve*.bas
Correction functions | Laser-o 450-650.faw | LayErrDesigns.bas
4. Optical Monitoring | ----------------------------- | Monitor.mcr
Manual monitoring | Manual*.mww | ../Docs/Monitor with_.pdf
The Coating Game
Automatic monitoring | LMC10*.mww, Syrus*.mww
SYRUSpro - XML | Syrus*.mww | ../Monitor/Syrus/*.*
Index feedback | SiO2/TiO2 Sopra*.itw | n,k Import-Export.mcr
Export chip to DESIGN
5. Crystal Monitoring | ----------------------------- | Crystal.mcr
Advantages | IC5Plus.cww
Correction functions |  | CrystalCF.bas
Data logging |  | IC5 data plot.png
6. Measurement/QA |  | Database.mcr
Database (FileMaker Pro) | Spectra.fp7
Data security
FilmStar interface |  | ../Database/*.bas
File Extension | Description | Directory
*.bas | BASIC Program (Macro) | ..\Basic32, ..\Database
*.cpw | CRYSTAL Parameters | ..\Crystal
*.csv, *.dx | FilmStar Spectra | ..\Spectra
*.cww | CRYSTAL Worksheet | ..\Crystal
*.dew | DESIGN Film Design | ..\Designs
*.faw | DESIGN FILM Archive | ..\Designs
*.fit, *.prn, *.udl, *.udf | TableCurve2D Files | ..\TableCurve2D
*.fp7 | FileMaker Pro Database | ..\Database
*.itw | INDEX n,k Table | ..\Index
*.ldd (XML) | SYRUSpro Dispersion | ..\Monitor\SYRUSpro
*.mcr | Macro Collection | ..\Config
*.mht | Web Page (complete) | ..\Docs
*.mpw | MONITOR Parameters | ..\Monitor
*.mww | MONITOR Worksheet | ..\Monitor
*.png | Graphics Files | ..\Database
*.ppt | MS PowerPoint | ..\Docs
*.tpw | MONITOR Template | ..\Monitor
*.trw | DESIGN Opti Targets | ..\Designs
*.xls | FilmStar Workbook | ..\Workbook
*.xml (XML) | SYRUSpro Monitor Report | ..\Monitor\SYRUSpro
*.xsd (XML) | SYRUSpro Schema | ..\Monitor\SYRUSpro

## TiO2 Data
W,%T data are measured values on glass (we assumed BK7)
substrates. W,n,k tables are calculated.
|  | Frank's TiO2 (LORENK) | [5 empty] | Sujeet's TiO2 (CYGENK2)
W (nm) | %T | W (nm) | n | k | W (nm) | %T | W (nm) | n | k
370 | 51.88 | 370 | 2.8317 | 0.0030867 | 370 | 62.73 | 370 | 2.3406 | 0.0038698
371 | 54.92 | 375 | 2.8035 | 0.0028634 | 371 | 65.69 | 375 | 2.3242 | 0.003566
372 | 58.5 | 380 | 2.778 | 0.0026682 | 372 | 68.3 | 380 | 2.3088 | 0.0033173
373 | 61.8 | 385 | 2.7547 | 0.0024962 | 373 | 70.14 | 385 | 2.2945 | 0.0031117
374 | 65.64 | 390 | 2.7335 | 0.0023439 | 374 | 71.04 | 390 | 2.281 | 0.00294
375 | 69.27 | 395 | 2.7141 | 0.0022081 | 375 | 71.13 | 395 | 2.2683 | 0.0027955
376 | 72.95 | 400 | 2.6962 | 0.0020863 | 376 | 70.43 | 400 | 2.2564 | 0.0026729
377 | 76.64 | 405 | 2.6797 | 0.0019768 | 377 | 69.14 | 405 | 2.2452 | 0.0025682
378 | 79.25 | 410 | 2.6644 | 0.0018776 | 378 | 67.48 | 410 | 2.2347 | 0.0024783
379 | 81.41 | 415 | 2.6502 | 0.0017876 | 379 | 65.81 | 415 | 2.2248 | 0.0024006
380 | 83.05 | 420 | 2.637 | 0.0017056 | 380 | 64.33 | 420 | 2.2154 | 0.0023332
381 | 84.29 | 425 | 2.6247 | 0.0016305 | 381 | 63.02 | 425 | 2.2066 | 0.0022744
382 | 84.99 | 430 | 2.6132 | 0.0015616 | 382 | 62.19 | 430 | 2.1982 | 0.002223
383 | 85.21 | 435 | 2.6024 | 0.0014981 | 383 | 61.88 | 435 | 2.1904 | 0.0021777
384 | 85.08 | 440 | 2.5923 | 0.0014395 | 384 | 61.96 | 440 | 2.1829 | 0.0021379
385 | 84.33 | 445 | 2.5828 | 0.0013853 | 385 | 62.57 | 445 | 2.1758 | 0.0021026
386 | 83.26 | 450 | 2.5739 | 0.0013349 | 386 | 63.65 | 450 | 2.1691 | 0.0020713
387 | 81.76 | 455 | 2.5654 | 0.0012881 | 387 | 65.15 | 455 | 2.1627 | 0.0020435
388 | 79.57 | 460 | 2.5575 | 0.0012444 | 388 | 66.97 | 460 | 2.1566 | 0.0020186
389 | 77.54 | 465 | 2.5499 | 0.0012036 | 389 | 69.24 | 465 | 2.1509 | 0.0019964
390 | 75.09 | 470 | 2.5428 | 0.0011654 | 390 | 71.73 | 470 | 2.1454 | 0.0019766
391 | 72.79 | 475 | 2.536 | 0.0011295 | 391 | 74.17 | 475 | 2.1402 | 0.0019587
392 | 70.95 | 480 | 2.5296 | 0.0010959 | 392 | 76.54 | 480 | 2.1352 | 0.0019427
393 | 69.21 | 485 | 2.5235 | 0.0010641 | 393 | 78.91 | 485 | 2.1305 | 0.0019282
394 | 67.18 | 490 | 2.5177 | 0.0010342 | 394 | 80.9 | 490 | 2.126 | 0.0019151
395 | 65.38 | 495 | 2.5122 | 0.001006 | 395 | 82.31 | 495 | 2.1217 | 0.0019033
396 | 64.03 | 500 | 2.5069 | 0.00097929 | 396 | 83.2 | 500 | 2.1176 | 0.0018926
397 | 62.74 | 505 | 2.5018 | 0.00095399 | 397 | 83.52 | 505 | 2.1136 | 0.0018829
398 | 61.34 | 510 | 2.497 | 0.00093001 | 398 | 83.19 | 510 | 2.1098 | 0.0018741
399 | 59.84 | 515 | 2.4924 | 0.00090723 | 399 | 82.39 | 515 | 2.1062 | 0.0018661
400 | 58.68 | 520 | 2.488 | 0.00088558 | 400 | 81.16 | 520 | 2.1027 | 0.0018588
401 | 57.6 | 525 | 2.4838 | 0.00086497 | 401 | 79.52 | 525 | 2.0994 | 0.0018522
402 | 56.79 | 530 | 2.4797 | 0.00084533 | 402 | 77.66 | 530 | 2.0962 | 0.0018461
403 | 56.13 | 535 | 2.4758 | 0.0008266 | 403 | 75.78 | 535 | 2.0932 | 0.0018406
404 | 55.63 | 540 | 2.4721 | 0.00080871 | 404 | 73.93 | 540 | 2.0902 | 0.0018355
405 | 55.36 | 545 | 2.4685 | 0.00079161 | 405 | 72.16 | 545 | 2.0874 | 0.0018309
406 | 55.35 | 550 | 2.4651 | 0.00077525 | 406 | 70.51 | 550 | 2.0847 | 0.0018267
407 | 55.26 | 555 | 2.4618 | 0.00075959 | 407 | 69.14 | 555 | 2.0821 | 0.0018228
408 | 55.21 | 560 | 2.4586 | 0.00074457 | 408 | 67.94 | 560 | 2.0795 | 0.0018192
409 | 55.14 | 565 | 2.4555 | 0.00073017 | 409 | 67.13 | 565 | 2.0771 | 0.0018159
410 | 55.27 | 570 | 2.4526 | 0.00071634 | 410 | 66.64 | 570 | 2.0747 | 0.0018129
411 | 55.55 | 575 | 2.4497 | 0.00070305 | 411 | 66.41 | 575 | 2.0725 | 0.0018101
412 | 55.89 | 580 | 2.447 | 0.00069027 | 412 | 66.54 | 580 | 2.0703 | 0.0018075
413 | 56.41 | 585 | 2.4443 | 0.00067797 | 413 | 66.88 | 585 | 2.0682 | 0.0018051
414 | 57.13 | 590 | 2.4417 | 0.00066613 | 414 | 67.57 | 590 | 2.0661 | 0.001803
415 | 57.98 | 595 | 2.4393 | 0.00065472 | 415 | 68.46 | 595 | 2.0642 | 0.0018009
416 | 59.11 | 600 | 2.4369 | 0.00064372 | 416 | 69.25 | 600 | 2.0622 | 0.0017991
417 | 59.89 | 605 | 2.4346 | 0.00063311 | 417 | 71.34 | 605 | 2.0604 | 0.0017974
418 | 60.8 | 610 | 2.4323 | 0.00062286 | 418 | 72.88 | 610 | 2.0586 | 0.0017958
419 | 61.61 | 615 | 2.4301 | 0.00061295 | 419 | 74.54 | 615 | 2.0568 | 0.0017943
420 | 62.41 | 620 | 2.428 | 0.00060338 | 420 | 76.29 | 620 | 2.0551 | 0.0017929
421 | 63.42 | 625 | 2.426 | 0.00059412 | 421 | 78.09 | 625 | 2.0535 | 0.0017916
422 | 64.92 | 630 | 2.424 | 0.00058516 | 422 | 79.83 | 630 | 2.0519 | 0.0017905
423 | 66.28 | 635 | 2.4221 | 0.00057649 | 423 | 81.43 | 635 | 2.0504 | 0.0017894
424 | 67.99 | 640 | 2.4203 | 0.00056808 | 424 | 82.87 | 640 | 2.0489 | 0.0017883
425 | 69.64 | 645 | 2.4185 | 0.00055994 | 425 | 84.11 | 645 | 2.0474 | 0.0017874
426 | 71.18 | 650 | 2.4167 | 0.00055204 | 426 | 84.99 | 650 | 2.046 | 0.0017865
427 | 72.72 | 655 | 2.415 | 0.00054438 | 427 | 85.55 | 655 | 2.0446 | 0.0017857
428 | 74.34 | 660 | 2.4134 | 0.00053694 | 428 | 85.75 | 660 | 2.0433 | 0.0017849
429 | 75.75 | 665 | 2.4118 | 0.00052971 | 429 | 85.63 | 665 | 2.0419 | 0.0017842
430 | 77.23 | 670 | 2.4102 | 0.0005227 | 430 | 85.14 | 670 | 2.0407 | 0.0017836
431 | 78.59 | 675 | 2.4087 | 0.00051588 | 431 | 84.35 | 675 | 2.0394 | 0.0017829
432 | 80.01 | 680 | 2.4072 | 0.00050925 | 432 | 83.26 | 680 | 2.0382 | 0.0017824
433 | 81.59 | 685 | 2.4058 | 0.0005028 | 433 | 82.01 | 685 | 2.037 | 0.0017818
434 | 83.04 | 690 | 2.4044 | 0.00049652 | 434 | 80.57 | 690 | 2.0358 | 0.0017813
435 | 84.66 | 695 | 2.4031 | 0.00049041 | 435 | 79.08 | 695 | 2.0347 | 0.0017809
436 | 85.91 | 700 | 2.4017 | 0.00048446 | 436 | 77.69 | 700 | 2.0336 | 0.0017804
437 | 87.03 | 705 | 2.4005 | 0.00047867 | 437 | 76.21 | 705 | 2.0325 | 0.00178
438 | 87.78 | 710 | 2.3992 | 0.00047302 | 438 | 74.77 | 710 | 2.0315 | 0.0017796
439 | 88.44 | 715 | 2.398 | 0.00046752 | 439 | 73.43 | 715 | 2.0304 | 0.0017792
440 | 89.04 | 720 | 2.3968 | 0.00046215 | 440 | 72.28 | 720 | 2.0294 | 0.0017789
441 | 89.51 | 725 | 2.3956 | 0.00045691 | 441 | 71.28 | 725 | 2.0284 | 0.0017786
442 | 89.97 | 730 | 2.3945 | 0.0004518 | 442 | 70.46 | 730 | 2.0274 | 0.0017783
443 | 90.45 | 735 | 2.3934 | 0.00044681 | 443 | 69.82 | 735 | 2.0265 | 0.001778
444 | 90.96 | 740 | 2.3923 | 0.00044194 | 444 | 69.34 | 740 | 2.0256 | 0.0017777
445 | 91.23 | 745 | 2.3913 | 0.00043718 | 445 | 68.99 | 745 | 2.0246 | 0.0017775
446 | 91.21 | 750 | 2.3902 | 0.00043254 | 446 | 68.85 | 750 | 2.0238 | 0.0017773
447 | 91.08 | 755 | 2.3893 | 0.000428 | 447 | 68.77 | 755 | 2.0229 | 0.0017771
448 | 90.6 | 760 | 2.3883 | 0.00042356 | 448 | 68.86 | 760 | 2.022 | 0.0017768
449 | 89.63 | 765 | 2.3873 | 0.00041922 | 449 | 69.12 | 765 | 2.0212 | 0.0017767
450 | 88.69 | 770 | 2.3864 | 0.00041497 | 450 | 69.47 | 770 | 2.0203 | 0.0017765
451 | 87.59 | 775 | 2.3855 | 0.00041082 | 451 | 70.01 | 775 | 2.0195 | 0.0017763
452 | 86.77 | 780 | 2.3846 | 0.00040675 | 452 | 70.67 | 780 | 2.0187 | 0.0017761
453 | 86.03 | 785 | 2.3837 | 0.00040277 | 453 | 71.41 | 785 | 2.0179 | 0.001776
454 | 85.27 | 790 | 2.3829 | 0.00039888 | 454 | 72.31 | 790 | 2.0171 | 0.0017758
455 | 84.58 | 795 | 2.382 | 0.00039507 | 455 | 73.25 | 795 | 2.0164 | 0.0017757
456 | 83.79 | 800 | 2.3812 | 0.00039133 | 456 | 74.26 | 800 | 2.0156 | 0.0017756
457 | 82.87 | 805 | 2.3804 | 0.00038767 | 457 | 75.35 | 805 | 2.0149 | 0.0017755
458 | 81.92 | 810 | 2.3796 | 0.00038408 | 458 | 76.5 | 810 | 2.0141 | 0.0017753
459 | 80.73 | 815 | 2.3789 | 0.00038057 | 459 | 77.72 | 815 | 2.0134 | 0.0017752
460 | 79.2 | 820 | 2.3781 | 0.00037712 | 460 | 78.96 | 820 | 2.0127 | 0.0017751
461 | 77.95 | 825 | 2.3774 | 0.00037374 | 461 | 80.22 | 825 | 2.012 | 0.001775
462 | 76.8 | 830 | 2.3767 | 0.00037043 | 462 | 81.45 | 830 | 2.0114 | 0.001775
463 | 75.92 | 835 | 2.376 | 0.00036718 | 463 | 82.64 | 835 | 2.0107 | 0.0017749
464 | 75.22 | 840 | 2.3753 | 0.00036399 | 464 | 83.9 | 840 | 2.01 | 0.0017748
465 | 74.62 | 845 | 2.3746 | 0.00036086 | 465 | 84.85 | 845 | 2.0093 | 0.0017747
466 | 73.6 | 850 | 2.374 | 0.00035778 | 466 | 85.71 | 850 | 2.0087 | 0.0017746
467 | 72.72 |  |  |  | 467 | 86.46
468 | 71.58 |  |  |  | 468 | 86.99
469 | 70.46 |  |  |  | 469 | 87.29
470 | 69.53 |  |  |  | 470 | 87.38
471 | 68.65 |  |  |  | 471 | 87.34
472 | 67.78 |  |  |  | 472 | 87.06
473 | 67.14 |  |  |  | 473 | 86.61
474 | 66.58 |  |  |  | 474 | 86.1
475 | 66.22 |  |  |  | 475 | 85.36
476 | 65.78 |  |  |  | 476 | 84.55
477 | 65.32 |  |  |  | 477 | 83.58
478 | 64.69 |  |  |  | 478 | 82.54
479 | 63.89 |  |  |  | 479 | 81.56
480 | 63.1 |  |  |  | 480 | 80.44
481 | 62.6 |  |  |  | 481 | 79.36
482 | 62.24 |  |  |  | 482 | 78.2
483 | 62.08 |  |  |  | 483 | 77.06
484 | 61.72 |  |  |  | 484 | 75.88
485 | 61.39 |  |  |  | 485 | 74.94
486 | 61.16 |  |  |  | 486 | 74.11
487 | 60.98 |  |  |  | 487 | 73.33
488 | 60.8 |  |  |  | 488 | 72.63
489 | 60.65 |  |  |  | 489 | 72.05
490 | 60.37 |  |  |  | 490 | 71.47
491 | 60.15 |  |  |  | 491 | 70.98
492 | 60.07 |  |  |  | 492 | 70.56
493 | 60.09 |  |  |  | 493 | 70.36
494 | 60.21 |  |  |  | 494 | 70.21
495 | 60.46 |  |  |  | 495 | 70.1
496 | 60.59 |  |  |  | 496 | 70.15
497 | 60.72 |  |  |  | 497 | 70.3
498 | 60.87 |  |  |  | 498 | 70.47
499 | 60.83 |  |  |  | 499 | 70.74
500 | 60.81 |  |  |  | 500 | 71.08
501 | 60.8 |  |  |  | 501 | 71.51
502 | 60.98 |  |  |  | 502 | 72.05
503 | 61.24 |  |  |  | 503 | 72.69
504 | 61.75 |  |  |  | 504 | 73.34
505 | 62.21 |  |  |  | 505 | 74.06
506 | 62.59 |  |  |  | 506 | 74.82
507 | 62.94 |  |  |  | 507 | 75.6
508 | 63.26 |  |  |  | 508 | 76.4
509 | 63.49 |  |  |  | 509 | 77.34
510 | 63.67 |  |  |  | 510 | 78.25
511 | 64 |  |  |  | 511 | 79.15
512 | 64.47 |  |  |  | 512 | 80.05
513 | 65.1 |  |  |  | 513 | 80.91
514 | 65.87 |  |  |  | 514 | 81.82
515 | 66.57 |  |  |  | 515 | 82.65
516 | 67.2 |  |  |  | 516 | 83.5
517 | 67.64 |  |  |  | 517 | 84.25
518 | 68.17 |  |  |  | 518 | 84.94
519 | 68.57 |  |  |  | 519 | 85.58
520 | 68.99 |  |  |  | 520 | 86.18
521 | 69.55 |  |  |  | 521 | 86.67
522 | 70.17 |  |  |  | 522 | 87.12
523 | 70.89 |  |  |  | 523 | 87.39
524 | 71.88 |  |  |  | 524 | 87.61
525 | 72.89 |  |  |  | 525 | 87.76
526 | 73.62 |  |  |  | 526 | 87.76
527 | 74.3 |  |  |  | 527 | 87.65
528 | 74.85 |  |  |  | 528 | 87.51
529 | 75.33 |  |  |  | 529 | 87.26
530 | 75.75 |  |  |  | 530 | 86.9
531 | 76.23 |  |  |  | 531 | 86.46
532 | 76.91 |  |  |  | 532 | 85.97
533 | 77.9 |  |  |  | 533 | 85.42
534 | 78.83 |  |  |  | 534 | 84.88
535 | 79.79 |  |  |  | 535 | 84.25
536 | 80.55 |  |  |  | 536 | 83.76
537 | 81.09 |  |  |  | 537 | 81.87
538 | 81.68 |  |  |  | 538 | 81.26
539 | 82.2 |  |  |  | 539 | 80.68
540 | 82.62 |  |  |  | 540 | 80.02
541 | 82.87 |  |  |  | 541 | 79.38
542 | 83.39 |  |  |  | 542 | 78.77
543 | 84.32 |  |  |  | 543 | 78.15
544 | 85.18 |  |  |  | 544 | 77.5
545 | 86.04 |  |  |  | 545 | 76.9
546 | 86.5 |  |  |  | 546 | 76.28
547 | 86.97 |  |  |  | 547 | 75.72
548 | 87.28 |  |  |  | 548 | 75.2
549 | 87.57 |  |  |  | 549 | 74.66
550 | 87.68 |  |  |  | 550 | 74.29
551 | 87.84 |  |  |  | 551 | 73.85
552 | 88.15 |  |  |  | 552 | 73.46
553 | 88.69 |  |  |  | 553 | 73.12
554 | 89.31 |  |  |  | 554 | 72.75
555 | 90.1 |  |  |  | 555 | 72.5
556 | 90.58 |  |  |  | 556 | 72.34
557 | 90.76 |  |  |  | 557 | 72.16
558 | 90.87 |  |  |  | 558 | 72.05
559 | 90.9 |  |  |  | 559 | 71.96
560 | 90.65 |  |  |  | 560 | 71.95
561 | 90.41 |  |  |  | 561 | 71.95
562 | 90.38 |  |  |  | 562 | 71.97
563 | 90.71 |  |  |  | 563 | 72.11
564 | 91 |  |  |  | 564 | 72.25
565 | 91.27 |  |  |  | 565 | 72.46
566 | 91.23 |  |  |  | 566 | 72.68
567 | 91.01 |  |  |  | 567 | 72.9
568 | 90.79 |  |  |  | 568 | 73.19
569 | 90.46 |  |  |  | 569 | 73.51
570 | 89.93 |  |  |  | 570 | 73.9
571 | 89.44 |  |  |  | 571 | 74.3
572 | 89.24 |  |  |  | 572 | 74.71
573 | 89.26 |  |  |  | 573 | 75.18
574 | 89.4 |  |  |  | 574 | 75.67
575 | 89.34 |  |  |  | 575 | 76.22
576 | 89.11 |  |  |  | 576 | 76.78
577 | 88.81 |  |  |  | 577 | 77.29
578 | 88.48 |  |  |  | 578 | 77.87
579 | 87.95 |  |  |  | 579 | 78.44
580 | 87.31 |  |  |  | 580 | 79.08
581 | 86.62 |  |  |  | 581 | 79.65
582 | 86.08 |  |  |  | 582 | 80.25
583 | 85.87 |  |  |  | 583 | 80.9
584 | 85.9 |  |  |  | 584 | 81.52
585 | 85.72 |  |  |  | 585 | 82.2
586 | 85.17 |  |  |  | 586 | 82.78
587 | 84.8 |  |  |  | 587 | 83.36
588 | 84.38 |  |  |  | 588 | 83.97
589 | 83.97 |  |  |  | 589 | 84.47
590 | 83.19 |  |  |  | 590 | 84.97
591 | 82.1 |  |  |  | 591 | 85.52
592 | 81.43 |  |  |  | 592 | 85.95
593 | 81.16 |  |  |  | 593 | 86.4
594 | 80.97 |  |  |  | 594 | 86.82
595 | 80.72 |  |  |  | 595 | 87.18
596 | 80.5 |  |  |  | 596 | 87.5
597 | 80.04 |  |  |  | 597 | 87.74
598 | 79.62 |  |  |  | 598 | 87.98
599 | 79.2 |  |  |  | 599 | 88.28
600 | 78.62 |  |  |  | 600 | 88.42
601 | 77.67 |  |  |  | 601 | 88.51
602 | 77.08 |  |  |  | 602 | 88.54
603 | 76.84 |  |  |  | 603 | 88.53
604 | 76.69 |  |  |  | 604 | 88.5
605 | 76.64 |  |  |  | 605 | 88.45
606 | 76.22 |  |  |  | 606 | 88.28
607 | 75.72 |  |  |  | 607 | 88.1
608 | 75.37 |  |  |  | 608 | 87.92
609 | 74.8 |  |  |  | 609 | 87.61
610 | 74.16 |  |  |  | 610 | 87.3
611 | 73.47 |  |  |  | 611 | 86.99
612 | 73.06 |  |  |  | 612 | 86.62
613 | 72.82 |  |  |  | 613 | 86.29
614 | 72.77 |  |  |  | 614 | 85.88
615 | 72.65 |  |  |  | 615 | 85.44
616 | 72.14 |  |  |  | 616 | 84.99
617 | 71.73 |  |  |  | 617 | 84.5
618 | 71.45 |  |  |  | 618 | 84.02
619 | 70.97 |  |  |  | 619 | 83.48
620 | 70.23 |  |  |  | 620 | 83.02
621 | 69.75 |  |  |  | 621 | 82.51
622 | 69.52 |  |  |  | 622 | 82.06
623 | 69.34 |  |  |  | 623 | 81.56
624 | 69.3 |  |  |  | 624 | 81.07
625 | 69.11 |  |  |  | 625 | 80.59
626 | 68.85 |  |  |  | 626 | 80.09
627 | 68.63 |  |  |  | 627 | 79.63
628 | 68.48 |  |  |  | 628 | 79.16
629 | 68.13 |  |  |  | 629 | 78.66
630 | 67.65 |  |  |  | 630 | 78.22
631 | 67.24 |  |  |  | 631 | 77.83
632 | 66.9 |  |  |  | 632 | 77.47
633 | 66.83 |  |  |  | 633 | 77.06
634 | 66.73 |  |  |  | 634 | 76.66
635 | 66.72 |  |  |  | 635 | 76.32
636 | 66.61 |  |  |  | 636 | 75.92
637 | 66.37 |  |  |  | 637 | 75.57
638 | 66.28 |  |  |  | 638 | 75.21
639 | 66.04 |  |  |  | 639 | 74.85
640 | 65.57 |  |  |  | 640 | 74.54
641 | 65.11 |  |  |  | 641 | 74.29
642 | 64.89 |  |  |  | 642 | 74.06
643 | 64.89 |  |  |  | 643 | 73.85
644 | 64.94 |  |  |  | 644 | 73.71
645 | 64.81 |  |  |  | 645 | 73.62
646 | 64.65 |  |  |  | 646 | 73.51
647 | 64.72 |  |  |  | 647 | 73.44
648 | 64.94 |  |  |  | 648 | 73.38
649 | 64.73 |  |  |  | 649 | 73.29
650 | 64.35 |  |  |  | 650 | 73.27
651 | 63.86 |  |  |  | 651 | 73.27
652 | 63.69 |  |  |  | 652 | 73.28
653 | 63.81 |  |  |  | 653 | 73.28
654 | 64.04 |  |  |  | 654 | 73.34
655 | 64.28 |  |  |  | 655 | 73.4
656 | 64.45 |  |  |  | 656 | 73.54
657 | 64.45 |  |  |  | 657 | 73.66
658 | 64.27 |  |  |  | 658 | 73.78
659 | 64.16 |  |  |  | 659 | 73.9
660 | 63.91 |  |  |  | 660 | 74.1
661 | 63.6 |  |  |  | 661 | 74.23
662 | 63.55 |  |  |  | 662 | 74.5
663 | 63.69 |  |  |  | 663 | 74.73
664 | 63.9 |  |  |  | 664 | 74.96
665 | 64.04 |  |  |  | 665 | 75.23
666 | 64.02 |  |  |  | 666 | 75.57
667 | 64.19 |  |  |  | 667 | 75.84
668 | 64.32 |  |  |  | 668 | 76.12
669 | 64.06 |  |  |  | 669 | 76.4
670 | 63.78 |  |  |  | 670 | 76.76
671 | 63.62 |  |  |  | 671 | 77.12
672 | 63.66 |  |  |  | 672 | 77.48
673 | 63.93 |  |  |  | 673 | 77.8
674 | 64.16 |  |  |  | 674 | 78.22
675 | 64.44 |  |  |  | 675 | 78.56
676 | 64.61 |  |  |  | 676 | 78.93
677 | 64.76 |  |  |  | 677 | 79.3
678 | 64.81 |  |  |  | 678 | 79.64
679 | 64.61 |  |  |  | 679 | 80.08
680 | 64.36 |  |  |  | 680 | 80.46
681 | 64.3 |  |  |  | 681 | 80.85
682 | 64.5 |  |  |  | 682 | 81.25
683 | 65 |  |  |  | 683 | 81.71
684 | 65.32 |  |  |  | 684 | 82.07
685 | 65.63 |  |  |  | 685 | 82.42
686 | 65.76 |  |  |  | 686 | 82.84
687 | 65.97 |  |  |  | 687 | 83.22
688 | 66.18 |  |  |  | 688 | 83.58
689 | 66.2 |  |  |  | 689 | 84
690 | 65.94 |  |  |  | 690 | 84.39
691 | 65.72 |  |  |  | 691 | 84.68
692 | 65.84 |  |  |  | 692 | 85.1
693 | 66.11 |  |  |  | 693 | 85.41
694 | 66.56 |  |  |  | 694 | 85.78
695 | 66.99 |  |  |  | 695 | 86.05
696 | 67.22 |  |  |  | 696 | 86.43
697 | 67.27 |  |  |  | 697 | 86.71
698 | 67.48 |  |  |  | 698 | 87.04
699 | 67.83 |  |  |  | 699 | 87.28
700 | 67.81 |  |  |  | 700 | 87.6
701 | 67.55 |  |  |  | 701 | 87.84
702 | 67.55 |  |  |  | 702 | 88.05
703 | 67.86 |  |  |  | 703 | 88.24
704 | 68.32 |  |  |  | 704 | 88.35
705 | 68.68 |  |  |  | 705 | 88.55
706 | 68.94 |  |  |  | 706 | 88.66
707 | 69.36 |  |  |  | 707 | 88.81
708 | 69.52 |  |  |  | 708 | 88.89
709 | 69.43 |  |  |  | 709 | 88.98
710 | 69.35 |  |  |  | 710 | 89.05
711 | 69.39 |  |  |  | 711 | 89.1
712 | 69.71 |  |  |  | 712 | 89.11
713 | 70.17 |  |  |  | 713 | 89.1
714 | 70.73 |  |  |  | 714 | 89.09
715 | 71.24 |  |  |  | 715 | 89.03
716 | 71.78 |  |  |  | 716 | 88.96
717 | 71.95 |  |  |  | 717 | 88.85
718 | 72.03 |  |  |  | 718 | 88.79
719 | 72.15 |  |  |  | 719 | 88.67
720 | 72.2 |  |  |  | 720 | 88.55
721 | 72.16 |  |  |  | 721 | 88.39
722 | 72.07 |  |  |  | 722 | 88.22
723 | 72.52 |  |  |  | 723 | 88.01
724 | 73 |  |  |  | 724 | 87.88
725 | 73.62 |  |  |  | 725 | 87.6
726 | 73.83 |  |  |  | 726 | 87.44
727 | 74.15 |  |  |  | 727 | 87.16
728 | 74.43 |  |  |  | 728 | 86.91
729 | 74.6 |  |  |  | 729 | 86.62
730 | 74.44 |  |  |  | 730 | 86.35
731 | 74.37 |  |  |  | 731 | 86.08
732 | 74.58 |  |  |  | 732 | 85.72
733 | 75.37 |  |  |  | 733 | 85.47
734 | 76.28 |  |  |  | 734 | 85.19
735 | 76.95 |  |  |  | 735 | 84.86
736 | 76.87 |  |  |  | 736 | 84.53
737 | 77.06 |  |  |  | 737 | 84.24
738 | 77.21 |  |  |  | 738 | 83.96
739 | 77.52 |  |  |  | 739 | 83.65
740 | 77.44 |  |  |  | 740 | 83.33
741 | 77.41 |  |  |  | 741 | 83.02
742 | 77.71 |  |  |  | 742 | 82.68
743 | 78.17 |  |  |  | 743 | 82.36
744 | 78.82 |  |  |  | 744 | 82.04
745 | 79.16 |  |  |  | 745 | 81.73
746 | 79.27 |  |  |  | 746 | 81.36
747 | 79.55 |  |  |  | 747 | 81.04
748 | 79.6 |  |  |  | 748 | 80.76
749 | 79.65 |  |  |  | 749 | 80.41
750 | 79.74 |  |  |  | 750 | 80.08
751 | 79.67 |  |  |  | 751 | 79.75
752 | 79.8 |  |  |  | 752 | 79.41
753 | 80.42 |  |  |  | 753 | 79.11
754 | 81.17 |  |  |  | 754 | 78.91
755 | 81.74 |  |  |  | 755 | 78.67
756 | 82.21 |  |  |  | 756 | 78.34
757 | 82.56 |  |  |  | 757 | 78.1
758 | 82.69 |  |  |  | 758 | 77.91
759 | 82.99 |  |  |  | 759 | 77.7
760 | 83.1 |  |  |  | 760 | 77.48
761 | 82.9 |  |  |  | 761 | 76.84
762 | 82.8 |  |  |  | 762 | 76.66
763 | 83.12 |  |  |  | 763 | 76.45
764 | 83.66 |  |  |  | 764 | 76.31
765 | 84.08 |  |  |  | 765 | 76.12
766 | 84.31 |  |  |  | 766 | 75.98
767 | 84.42 |  |  |  | 767 | 75.82
768 | 84.7 |  |  |  | 768 | 75.67
769 | 84.99 |  |  |  | 769 | 75.52
770 | 85.24 |  |  |  | 770 | 75.38
771 | 84.83 |  |  |  | 771 | 75.28
772 | 84.89 |  |  |  | 772 | 75.16
773 | 85.12 |  |  |  | 773 | 75.09
774 | 85.83 |  |  |  | 774 | 74.98
775 | 86.59 |  |  |  | 775 | 74.87
776 | 87.1 |  |  |  | 776 | 74.83
777 | 87.58 |  |  |  | 777 | 74.77
778 | 87.78 |  |  |  | 778 | 74.67
779 | 87.71 |  |  |  | 779 | 74.66
780 | 87.59 |  |  |  | 780 | 74.65
781 | 87.43 |  |  |  | 781 | 74.61
782 | 87.5 |  |  |  | 782 | 74.57
783 | 87.68 |  |  |  | 783 | 74.54
784 | 88.43 |  |  |  | 784 | 74.58
785 | 88.79 |  |  |  | 785 | 74.6
786 | 88.52 |  |  |  | 786 | 74.65
787 | 88.34 |  |  |  | 787 | 74.68
788 | 88.45 |  |  |  | 788 | 74.68
789 | 88.84 |  |  |  | 789 | 74.72
790 | 88.71 |  |  |  | 790 | 74.76
791 | 88.57 |  |  |  | 791 | 74.8
792 | 88.63 |  |  |  | 792 | 74.9
793 | 89.48 |  |  |  | 793 | 74.98
794 | 90.46 |  |  |  | 794 | 75.09
795 | 91.3 |  |  |  | 795 | 75.17
796 | 91.2 |  |  |  | 796 | 75.26
797 | 89.79 |  |  |  | 797 | 75.37
798 | 88.82 |  |  |  | 798 | 75.54
799 | 89.29 |  |  |  | 799 | 75.63
800 | 89.91 |  |  |  | 800 | 75.76
801 | 89.76 |  |  |  | 801 | 75.95
802 | 89.95 |  |  |  | 802 | 76.03
803 | 90.82 |  |  |  | 803 | 76.23
804 | 91.66 |  |  |  | 804 | 76.42
805 | 92.68 |  |  |  | 805 | 76.6
806 | 92 |  |  |  | 806 | 76.73
807 | 89.9 |  |  |  | 807 | 76.93
808 | 88.52 |  |  |  | 808 | 77.19
809 | 88.19 |  |  |  | 809 | 77.36
810 | 88.93 |  |  |  | 810 | 77.51
811 | 90.29 |  |  |  | 811 | 77.76
812 | 91.26 |  |  |  | 812 | 77.93
813 | 92.79 |  |  |  | 813 | 78.21
814 | 93.76 |  |  |  | 814 | 78.38
815 | 93.53 |  |  |  | 815 | 78.58
816 | 91.72 |  |  |  | 816 | 78.85
817 | 90.26 |  |  |  | 817 | 79.06
818 | 90.11 |  |  |  | 818 | 79.33
819 | 89.46 |  |  |  | 819 | 79.58
820 | 89.3 |  |  |  | 820 | 79.85
821 | 89.23 |  |  |  | 821 | 80.03
822 | 89.88 |  |  |  | 822 | 80.27
823 | 90.39 |  |  |  | 823 | 80.49
824 | 90.65 |  |  |  | 824 | 80.8
825 | 90.59 |  |  |  | 825 | 81.05
826 | 90.05 |  |  |  | 826 | 81.3
827 | 89.85 |  |  |  | 827 | 81.54
828 | 89.09 |  |  |  | 828 | 81.75
829 | 87.99 |  |  |  | 829 | 82.06
830 | 87.29 |  |  |  | 830 | 82.34
831 | 87.37 |  |  |  | 831 | 82.54
832 | 88.03 |  |  |  | 832 | 82.81
833 | 88.89 |  |  |  | 833 | 83.08
834 | 89.42 |  |  |  | 834 | 83.33
835 | 88.82 |  |  |  | 835 | 83.59
836 | 88.75 |  |  |  | 836 | 83.81
837 | 89.24 |  |  |  | 837 | 84.07
838 | 89.04 |  |  |  | 838 | 84.33
839 | 88.72 |  |  |  | 839 | 84.51
840 | 86.9 |  |  |  | 840 | 84.67
841 | 87.15 |  |  |  | 841 | 84.92
842 | 88.23 |  |  |  | 842 | 85.18
843 | 88.63 |  |  |  | 843 | 85.42
844 | 87.83 |  |  |  | 844 | 85.61
845 | 86.98 |  |  |  | 845 | 85.75
846 | 86.8 |  |  |  | 846 | 85.89
847 | 86.37 |  |  |  | 847 | 86.27
848 | 86.32 |  |  |  | 848 | 86.52
849 | 85.12 |  |  |  | 849 | 86.68
850 | 88.54 |  |  |  | 850 | 86.87