## Schott Glass
Sample program (N-BK7) for transferring Schott optical glass data sheet values to FilmStar
© FTG Software 2011
1. Copy W, t, Coeff from Schott PDF Data Sheet. Use Excel Data…Text to Columns to parse
2. Wave, n, t values can be pasted directly into FilmStar INDEX Index Table
Wave | n | t (10 mm) |  | Coefficients
2500 | 1.486018 | 0.665 | B1 | 1.03961212
2325 | 1.489219 | 0.793 | B2 | 0.231792344
1970 | 1.49495 | 0.933 | B3 | 1.01046945
1530 | 1.500902 | 0.992 | C1 | 0.00600069867
1060 | 1.506688 | 0.999 | C2 | 0.0200179144
700 | 1.513064 | 0.998 | C3 | 103.560653
660 | 1.514207 | 0.998
620 | 1.515539 | 0.998
580 | 1.517122 | 0.998
546 | 1.518726 | 0.998
500 | 1.521414 | 0.998
460 | 1.524433 | 0.997
436 | 1.526668 | 0.997
420 | 1.528385 | 0.997
405 | 1.530196 | 0.997
400 | 1.530849 | 0.997
390 | 1.532236 | 0.996
380 | 1.533745 | 0.993
370 | 1.53539 | 0.991
365 | 1.53627 | 0.988
350 | 1.539166 | 0.967
334 | 1.542759 | 0.905
320 | 1.546429 | 0.77
310 | 1.549417 | 0.574
300 | 1.55277 | 0.292